## Data
Sample | Cellulose | C300 | C400 | C500 | C600 | C700 | Ref
Ultimate Analysis
C (wt%) | 42.77434 | 44.48665 | 74.5 | 81.41045 | 87.37188 | 90.02895 | (Smith M. et al., 2016b)
H (wt%) | 6.396162 | 6.098171 | 3.92 | 3.496154 | 2.687102 | 1.996008
N (wt%) | 0.05996402 | 0.029991 | 0.08 | 0.1098791 | 0.2387585 | 0.3593173
O (wt%) | 50.76954 | 49.38518 | 21.5 | 14.98352 | 9.7 | 7.616192
Ash (wt%) | <0.1 | <0.1 | <0.1 | <0.1 | <0.1 | <0.1
O/C (Molar, daf) | 0.9090909 | 0.8333333 | 0.2173913 | 0.1369863 | 0.08334631 | 0.0625
H/C |  |  | 0.6270719 | 0.5117973 | 0.3664855 | 0.2642476
Brighead |  |  | 0.3729281 | 0.4882027 | 0.6335145 | 0.7357524
Moisture (wt %) | 3.6 | 2.7 | 2.6 | 1.7 | 1 | 1
Additional Properties
SA-CO2 (m2/g) | - | 21 | 264 | 383 | 485 | 576 | (Smith, M. et al., 2017b )
Mean pore diameter (nm) | - | 2.29 | 0.87 | 0.84 | 0.87 | 0.89
| - | 8 | 42 | 54 | 66 | 70 | This work
Mean benzene rings (Models) | - | - | 10 | 14 | 19 | 18
Porosity (%) | 28.57143 | - | 35.79454 | 31.94964 | 35.9385 | 42.2966
Helium Density (g/L) | 1400 | - | 1557.5 | 1469.5 | 1561 | 1733
Median molecular weight from LDI (m/z) | - | - | 1492 | 1777 | 2163 | 1994.01
Electron Spin Resonance
B0 (mT) | - | - | 3.50x106 | 3.50x106 | 3.51x106 | 3.46x106 | This work
v (GHz) | - | - | 9.8375 | 9.833 | 9.8422 | 9.8357
ESR g-factor | - | - | 2.0061 | 2.0059 | 2.006 | 2.0296
ESR radical concentration (spin/g) | - | - | 1.9x106 | 2.5x106 | 2.8 x105 | 4.8 x103
Multi CP 13C NMR
Carbonyl | - | - | 3 | 2.333333 | 1 | 2 | (Smith, M. et al., 2017a)
Carboxyl/lactone | - | - | 5 | 3.333333 | 3 | 2
Ether | - | - | 10 | 12.33333 | 7 | 5
Defect | - | - | 14 | 11.33333 | 7 | 13
Aromatic | - | - | 51 | 67.33333 | 82 | 78
Aliphatic | - | - | 17 | 3.333333 | 0 | 0
Contribution of various C-H bond distances Quantitative data (%) ––Estimated using DFT
Aromatic and defective carbons
C-H | - | - | 15 | 31 | 37 | 35
C-O-H | - | - | 67 | 47 | 41 | 35
C-(2)-H | - | - | 17 | 23 | 19 | 21
C(-3)-H | - | - | <1 | <1 | 2 | 9
Ether/hydroxyl bonded carbons
C-H | - | - | 20 | 37 | 1 | 0
C-O-H | - | - | 60 | 23 | 61 | 73
C-(2)-H | - | - | 20 | 40 | 38 | 19
C(-3)-H | - | - | <1 | <1 | <1 | 8
Aliphatic
C-H | - | - | 92 | 100 | N/A | N/A
C-O-H | - | - | 8 | N/A | N/A
BPCA yield (%)
Trimellitic acid / B3CA-1-1 |  |  | 0.0432 | 0.0364 | 0.0201 | 0.0178 | This work
Hemimellitic acid/ B3CA-2-0 |  |  | 0.0423 | 0.0446 | 0.037 | 0.0247
Mellophanic acid / B4CA-2-1 |  |  | 0.107 | 0.0659 | 0.0302 | 0.0022
Pyromellitic acid / B4CA-2-0 |  |  | 0.0677 | 0.0576 | 0.0345 | 0.0074
Prhenitic acid / B4CA-3-0 |  |  | 0.1533 | 0.1421 | 0.13 | 0.0998
Benzenepentacarcoxylic acid / B5CA-4-0 |  |  | 0.3603 | 0.3526 | 0.3249 | 0.3099
Mellitic acid /B6CA-6-0 |  |  | 0.2262 | 0.3008 | 0.4233 | 0.5382
Funtional Groups from FTIR Qualitative data
O-H | Alcohols | Nearly Complete loss of these groups |  |  |  |  | (Smith, M. et al., 2016b; Wang., Z. et al., 2014)
Acids
C=O | Acids | These vibrations are most likely related to esters and lactones.
Esters
C-O | Aromatics | Visible | Indicating the formation of ether or ester like groups within the aromatic structures
C=C | Aromatics
C-O | Aliphatics
XPS C1s and O1s Qualitative data
O-C (Aromatic) O1s Deconvolution (atomic %) | 2 | 3.5 | 16.6 | 41.5 | 51.1 | 51.6 | (Smith, M. et al., 2016b)
O-C (Aliphatic) O1s Deconvolution (atomic %) | 94.3 | 92.1 | 55.9 | 24.9 | 8.1 | 5.5
C=O O1s Deconvolution (atomic %) | 1.5 | 2.1 | 17.9 | 29.3 | 38.2 | 34.3
O2/H2O O1s Deconvolution (atomic %) | 2.3 | 2.3 | 9.4 | 4.4 | 1.6 | 7.5
Deconvolution Peaks (%)
C-C Low | 4.9 | 3.5 | 11 | 5.7 | 5 | 3.5
C-C Primary | 6 | 14 | 35.8 | 52 | 67.4 | 75.4
C-C High | 0.8 | 4.9 | 26.9 | 16 | 14.3 | 9.2
C-O | 66.4 | 59.8 | 18.1 | 15.8 | 5.3 | 4.3
O-C-O/C=O | 20.4 | 15.4 | 0.3 | 2.3 | 0.3 | 0.1
O-C-O estimated | 20.4 | 15.4 | 0.3 | 0.6 | 0.2 | 0.1
COO | 0.6 | 2.4 | 4.6 | 4.4 | 3.4 | 3.4
DHE( 0 for all hydroxyl and 1 for all ether) | 0.57 | 0.7 | 0.64 | 0.84 | 0.91 | 0.52
DCL( 0 for all carboxyl and 1 for all lactone) | 0.55 | 0.64 | 0.64 | 0.58 | 0.66 | 0.42
C:O (C1s) (Qualitative) | 1.26 | 1.54 | 4.63 | 5.11 | 11.4 | 10.86
𝜇_𝑐𝑜𝑟𝑟𝑒𝑐𝑡𝑒𝑑

## Raman
Figure 1. Experimental Raman spectra of chars produced from cellulose at different temperatures. All data were collected using a 532-nm incident light (Smith M. et al., 2016a).

## XPS
Figure 2a. Comparison of the wide-scan XPS results for Avicel cellulose and the resultant chars (Smith M. et al., 2016b). | Figure 2b. Development of (A) C1s and (B) O1s XPS spectra with increasing pyrolysis temperature (Smith M. et al., 2016b).

## FTIR
Figure 3. FT-IR transmittance for a thermoseries of cellulose chars produced at temperatures from 300 °C to 700 °C. Dash lines indicate important regions of the various spectra (Smith M. et al., 2016b).

## XRD
Figure 4. XRD spectra for cellulose and cellulose derived chars, the FWHM of the 002 peak for each material is listed adjacent to each spectra with the estimated crystallite size calculated by the Scherrer equation, assuming a shape factor of 1 (Smith, M. et al., 2017)

## NMR
Figure 5. Changes in cellulose char multi-CP 13C NMR spectra with temperature (Smith, M. et al., 2017a)

## CHN
Figure 6. Van Krevelen plot of atomic H:C and O:C ratios from combustion analysis. Solid lines represent theoretical vectors for the loss of CO and CH4 and various initial compositions. The central black line represents the theoretical change associated with dehydration reactions. Data points based on elemental analysis provided by Smith et al. 2016b. (Smith, W. et al., 2017a)

## ESR
Figure 7. Electron spin resonance spectra of cellulose chars.

## LDI_FTICR_MS
a) | b)
c) | d)
Figure 8. LDI FTICR-MS results, a) C400, b) C500, c) C600, and d) C700.

## BPCA_Results
| Acid Name | BPCA | C400 | C500 | C600 | C700
| Trimellitic | B3CA-1-1 | 0.043212 | 0.03638773 | 0.0200706 | 0.01779823
| Hemimellitic | B3CA-2-0 | 0.04232926 | 0.04463678 | 0.03699169 | 0.02469455
| Mellophanic | B4CA-2-1 | 0.1069972 | 0.06587118 | 0.03016358 | 0.002179409
| Pyromellitic | B4CA-2-0 | 0.06767733 | 0.05758552 | 0.0345472 | 0.00742405
| Prehnitic | B4CA-3-0 | 0.1533237 | 0.1421124 | 0.1300441 | 0.09981138
| Benzenepentacarcoxylic | B5CA-4-0 | 0.3602878 | 0.3525825 | 0.324924 | 0.3098652
| Mellitic | B6CA-6-0 | 0.2261727 | 0.3008239 | 0.4232588 | 0.5382271
|  | Standard error | C400 | C500 | C600 | C700
|  | B3CA-1-1 | 0.001452008 | 0.0007389028 | 0.000813298 | 0.003375239
|  | B3CA-2-0 | 0.003639993 | 0.0013236 | 0.003821554 | 0.002212307
|  | B4CA-2-1 | 0.03436982 | 0.004725884 | 0.002836626 | 0.0003297694
|  | B4CA-2-0 | 0.0006413435 | 0.0004449492 | 0.001490396 | 0.001963422
|  | B4CA-3-0 | 0.04221826 | 0.004361977 | 0.004867907 | 0.01572268
|  | B5CA-4-0 | 0.027556 | 0.005174671 | 0.00737956 | 0.05443283
|  | B6CA-6-0 | 0.04460974 | 0.005530743 | 0.005842216 | 0.07736088
Figure 9. BPCA yields.

## BPCA_HPLC
Standard Curve
|  | BPCA type | Name | Carboxyl position | Molecular Weight (g mol-1) | Retention time HPLC (min)
|  | B1CA | benzoic acid |  | 122.12
|  | B2CA | phthalic acid | 1,2- | 166.14 | 23.554
|  | B2CA | isophthalic acid | 1,3- | 166.14
|  | B2CA | terephthalic acid | 1,4- | 166.14
|  | B3CA | hemimellictic acid | 1,2,3- | 210.14 | 21.122
|  | B3CA | trimellictic acid | 1,2,4- | 210.14 | 19.848
|  | B3CA | trimesic acid | 1,3,5- | 210.14
|  | B4CA | mellophanic acid | 1,2,3,5- | 254.15 | 18.376
|  | B4CA | prehnitic acid | 1,2,3,4- | 254.15 | 17.099
|  | B4CA | pyromellitic acid | 1,2,4,5- | 254.15 | 15.86
a) | b) | B5CA | benzenepentacarboxylic acid |  | 298.16 | 13.733
|  | B6CA | mellitic acid |  | 342.17 | 5.426
c) | d)
Figure 10. BPCA HPLC spectra, a) C400, b) C500, c) C600, and d) C700.
Note on U13: Microsoft Office User: Estimated, not measured experimentally.

## Total_PSD
Obtained using xyz files in Poreblazer https://github.com/SarkisovGitHub/PoreBlazer
[10 empty] | PSD properties | C400 | C500 | C600 | C700
| C400 |  | C500 |  | C600 |  | C700 |  |  | Pore limiting diameter (nm) | 2.134 | 2.042 | 2.177 | 0.737
| d (Å) | –dV(d)/dd | d (Å) | –dV(d)/dd | d (Å) | –dV(d)/dd | d (Å) | –dV(d)/dd |  | Largest cavity diameter (nm) | 3.39 | 3.476 | 3.736 | 1.888
| 0.0250000004 | 0 | 0.0250000004 | 0 | 0.0250000004 | 0 | 0.0250000004 | 0 |  | Porosity | 35.2 | 36.1 | 39 | 46.8
| 0.075000003 | 0 | 0.075000003 | 0 | 0.075000003 | 0 | 0.075000003 | 0
| 0.125 | 0 | 0.125 | 0 | 0.125 | 0 | 0.125 | 0
| 0.174999997 | 0 | 0.174999997 | 0 | 0.174999997 | 0 | 0.174999997 | 0
| 0.224999994 | 0 | 0.224999994 | 0 | 0.224999994 | 0 | 0.224999994 | 0
| 0.275000006 | 0 | 0.275000006 | 0 | 0.275000006 | 0 | 0.275000006 | 0
| 0.324999988 | 0 | 0.324999988 | 0 | 0.324999988 | 0 | 0.324999988 | 0
| 0.375 | 0 | 0.375 | 0 | 0.375 | 0 | 0.375 | 0
| 0.425000012 | 0 | 0.425000012 | 0 | 0.425000012 | 0 | 0.425000012 | 0
| 0.474999994 | 0 | 0.474999994 | 0 | 0.474999994 | 0 | 0.474999994 | 0
| 0.525000036 | 0 | 0.525000036 | 0 | 0.525000036 | 0 | 0.525000036 | 0
| 0.575000048 | 0 | 0.575000048 | 0 | 0.575000048 | 0 | 0.575000048 | 0
| 0.62500006 | 0 | 0.62500006 | 0 | 0.62500006 | 0 | 0.62500006 | 0
| 0.675000012 | 0 | 0.675000012 | 0 | 0.675000012 | 0 | 0.675000012 | 0
| 0.725000024 | 0 | 0.725000024 | 0 | 0.725000024 | 0 | 0.725000024 | 0
| 0.775000036 | 0 | 0.775000036 | 0 | 0.775000036 | 0 | 0.775000036 | 0
| 0.825000048 | 0 | 0.825000048 | 0 | 0.825000048 | 0 | 0.825000048 | 0
| 0.87500006 | 0 | 0.87500006 | 0 | 0.87500006 | 0 | 0.87500006 | 0
| 0.925000012 | 0 | 0.925000012 | 0 | 0.925000012 | 0 | 0.925000012 | 0
| 0.975000024 | 0 | 0.975000024 | 0 | 0.975000024 | 0 | 0.975000024 | 0
| 1.0250001 | 0 | 1.0250001 | 0 | 1.0250001 | 0 | 1.0250001 | 0
| 1.07500005 | 0 | 1.07500005 | 0 | 1.07500005 | 0 | 1.07500005 | 0
| 1.125 | 0 | 1.125 | 0 | 1.125 | 0 | 1.125 | 0
| 1.17500007 | 0 | 1.17500007 | 0 | 1.17500007 | 0 | 1.17500007 | 0
| 1.22500002 | 0 | 1.22500002 | 0 | 1.22500002 | 0 | 1.22500002 | 0
| 1.2750001 | 0 | 1.2750001 | 0 | 1.2750001 | 0 | 1.2750001 | 0
| 1.32500005 | 0 | 1.32500005 | 0 | 1.32500005 | 0 | 1.32500005 | 0
| 1.375 | 0 | 1.375 | 0 | 1.375 | 0 | 1.375 | 0
| 1.42500007 | 0 | 1.42500007 | 0 | 1.42500007 | 0 | 1.42500007 | 0
| 1.47500002 | 0 | 1.47500002 | 0 | 1.47500002 | 0 | 1.47500002 | 0
| 1.5250001 | 0 | 1.5250001 | 0 | 1.5250001 | 0 | 1.5250001 | 0 | Figure 11. Pore size distribution. Obtained using Poreblazer
| 1.57500005 | 0 | 1.57500005 | 0 | 1.57500005 | 0 | 1.57500005 | 0
| 1.625 | 0 | 1.625 | 0 | 1.625 | 0 | 1.625 | 0
| 1.67500007 | 0 | 1.67500007 | 0 | 1.67500007 | 0 | 1.67500007 | 0
| 1.72500002 | 0 | 1.72500002 | 0 | 1.72500002 | 0 | 1.72500002 | 0
| 1.7750001 | 0 | 1.7750001 | 0 | 1.7750001 | 0 | 1.7750001 | 0
| 1.82500005 | 0 | 1.82500005 | 0 | 1.82500005 | 0 | 1.82500005 | 0
| 1.875 | 0 | 1.875 | 0 | 1.875 | 0 | 1.875 | 0
| 1.92500007 | 0 | 1.92500007 | 0 | 1.92500007 | 0 | 1.92500007 | 0
| 1.97500002 | 0 | 1.97500002 | 0 | 1.97500002 | 0 | 1.97500002 | 0
| 2.02499986 | 0 | 2.02499986 | 0 | 2.02499986 | 0 | 2.02499986 | 0
| 2.07500005 | 0 | 2.07500005 | 0 | 2.07500005 | 0 | 2.07500005 | 0
| 2.125 | 0 | 2.125 | 0 | 2.125 | 0 | 2.125 | 0
| 2.17499995 | 0 | 2.17499995 | 0 | 2.17499995 | 0 | 2.17499995 | 0
| 2.2249999 | 0 | 2.2249999 | 0 | 2.2249999 | 0 | 2.2249999 | 0
| 2.27499986 | 0 | 2.27499986 | 0 | 2.27499986 | 0 | 2.27499986 | 0
| 2.32500005 | 0 | 2.32500005 | 0 | 2.32500005 | 0 | 2.32500005 | 0
| 2.375 | 0 | 2.375 | 0 | 2.375 | 0 | 2.375 | 0
| 2.42499995 | 0 | 2.42499995 | 0 | 2.42499995 | 0 | 2.42499995 | 0
| 2.4749999 | 0.00112116337 | 2.4749999 | 0 | 2.4749999 | 0 | 2.4749999 | 0.00491261482
| 2.52499986 | 0.00112116337 | 2.52499986 | 0 | 2.52499986 | 0.00113666058 | 2.52499986 | 0.00491261482
| 2.57500005 | 0.00112175941 | 2.57500005 | 0 | 2.57500005 | 0.00113666058 | 2.57500005 | 0.00368475914
| 2.625 | 0.00448584557 | 2.625 | 0 | 2.625 | 0.00113666058 | 2.625 | 0.00368475914
| 2.67499995 | 0.0100928545 | 2.67499995 | 0.00226438046 | 2.67499995 | 0.00681996346 | 2.67499995 | 0
| 2.7249999 | 0.00785052776 | 2.7249999 | 0.00226438046 | 2.7249999 | 0.00909268856 | 2.7249999 | 0.00614106655
| 2.77499986 | 0.00448584557 | 2.77499986 | 0.00566065311 | 2.77499986 | 0.00681936741 | 2.77499986 | 0.0122821331
| 2.82500005 | 0.00560700893 | 2.82500005 | 0.00792443752 | 2.82500005 | 0.0045466423 | 2.82500005 | 0.00859737396
| 2.875 | 0.00672876835 | 2.875 | 0.00792443752 | 2.875 | 0.00568330288 | 2.875 | 0.0110536814
| 2.92499995 | 0.0100934505 | 2.92499995 | 0.0124537945 | 2.92499995 | 0.00795662403 | 2.92499995 | 0.0233358145
| 2.9749999 | 0.0112146139 | 2.9749999 | 0.010189414 | 2.9749999 | 0.0102293491 | 2.9749999 | 0.0393021107
| 3.02499986 | 0.0123357773 | 3.02499986 | 0.00679254532 | 3.02499986 | 0.0102293491 | 3.02499986 | 0.0331610441
| 3.07500005 | 0.00897169113 | 3.07500005 | 0.0113213062 | 3.07500005 | 0.00795662403 | 3.07500005 | 0.0184231997
| 3.125 | 0.00560700893 | 3.125 | 0.0113213062 | 3.125 | 0.015912652 | 3.125 | 0.0184231997
| 3.17499995 | 0.0123357773 | 3.17499995 | 0.00792443752 | 3.17499995 | 0.0125026703 | 3.17499995 | 0.0171947479
| 3.2249999 | 0.0134575367 | 3.2249999 | 0.00566065311 | 3.2249999 | 0.00227332115 | 3.2249999 | 0.0147384405
| 3.27499986 | 0.0145792961 | 3.27499986 | 0.0113213062 | 3.27499986 | 0.0045466423 | 3.27499986 | 0.0196510553
| 3.32500005 | 0.0190651417 | 3.32500005 | 0.0181138515 | 3.32500005 | 0.00909328461 | 3.32500005 | 0.0233358145
| 3.375 | 0.0134569407 | 3.375 | 0.020378232 | 3.375 | 0.00909268856 | 3.375 | 0.0515848398
| 3.42499995 | 0.0179427862 | 3.42499995 | 0.0283026695 | 3.42499995 | 0.0113660097 | 3.42499995 | 0.0700074434
| 3.4749999 | 0.0246721506 | 3.4749999 | 0.0226420164 | 3.4749999 | 0.0125032663 | 3.4749999 | 0.0528120995
| 3.52499986 | 0.0235509872 | 3.52499986 | 0.0192463398 | 3.52499986 | 0.00568330288 | 3.52499986 | 0.0331610441
| 3.57500005 | 0.025793314 | 3.57500005 | 0.0283032656 | 3.57500005 | 0.0193220377 | 3.57500005 | 0.0528126955
| 3.625 | 0.0291574001 | 3.625 | 0.0418883562 | 3.625 | 0.0352352858 | 3.625 | 0.0884306431
| 3.67499995 | 0.0370079279 | 3.67499995 | 0.0430202484 | 3.67499995 | 0.0250059366 | 3.67499995 | 0.0712358952
| 3.7249999 | 0.0302791595 | 3.7249999 | 0.0294345617 | 3.7249999 | 0.0193220377 | 3.7249999 | 0.0650948286
| 3.77499986 | 0.02579391 | 3.77499986 | 0.0430208445 | 3.77499986 | 0.0329619646 | 3.77499986 | 0.0761479139
| 3.82500005 | 0.031400919 | 3.82500005 | 0.0452852249 | 3.82500005 | 0.0363719463 | 3.82500005 | 0.0761479139
| 3.875 | 0.0280362368 | 3.875 | 0.0350952148 | 3.875 | 0.0272792578 | 3.875 | 0.0650948286
| 3.92499995 | 0.0213074684 | 3.92499995 | 0.03056705 | 3.92499995 | 0.0227326155 | 3.92499995 | 0.0638663769
| 3.9749999 | 0.0381290913 | 3.9749999 | 0.0215107203 | 3.9749999 | 0.0250053406 | 3.9749999 | 0.0921148062
| 4.0250001 | 0.051587224 | 4.0250001 | 0.0316989422 | 4.0250001 | 0.0386452675 | 4.0250001 | 0.108081698
| 4.07499981 | 0.0347650051 | 4.07499981 | 0.040755868 | 4.07499981 | 0.0363719463 | 4.07499981 | 0.104396939
| 4.125 | 0.0336432457 | 4.125 | 0.0384920835 | 4.125 | 0.0227326155 | 4.125 | 0.0822895765
| 4.17500019 | 0.0370079279 | 4.17500019 | 0.030567646 | 4.17500019 | 0.0193226337 | 4.17500019 | 0.0614100695
| 4.2249999 | 0.0280362368 | 4.2249999 | 0.0249069929 | 4.2249999 | 0.0170493126 | 4.2249999 | 0.0564968586
| 4.2750001 | 0.0157004595 | 4.2750001 | 0.0226420164 | 4.2750001 | 0.0147759914 | 4.2750001 | 0.0503563881
| 4.32499981 | 0.0190651417 | 4.32499981 | 0.0328314304 | 4.32499981 | 0.0136393309 | 4.32499981 | 0.0736922026
| 4.375 | 0.0280362368 | 4.375 | 0.0283032656 | 4.375 | 0.0125026703 | 4.375 | 0.0786048174
| 4.42500019 | 0.0213074684 | 4.42500019 | 0.0113207102 | 4.42500019 | 0.0170493126 | 4.42500019 | 0.0515842438
| 4.4749999 | 0.0302797556 | 4.4749999 | 0.0418883562 | 4.4749999 | 0.0227326155 | 4.4749999 | 0.0933432579
| 4.5250001 | 0.0538295507 | 4.5250001 | 0.061134696 | 4.5250001 | 0.0352352858 | 4.5250001 | 0.128961205
| 4.57499981 | 0.0437366962 | 4.57499981 | 0.040755868 | 4.57499981 | 0.0386452675 | 4.57499981 | 0.115450621
| 4.625 | 0.0269150734 | 4.625 | 0.0373595953 | 4.625 | 0.0284153223 | 4.625 | 0.108081102
| 4.67500019 | 0.0269144773 | 4.67500019 | 0.040756464 | 4.67500019 | 0.0215959549 | 4.67500019 | 0.0872021914
| 4.7249999 | 0.0280362368 | 4.7249999 | 0.0271713734 | 4.7249999 | 0.015912652 | 4.7249999 | 0.0810611248
| 4.7750001 | 0.025793314 | 4.7750001 | 0.0181138515 | 4.7750001 | 0.0125026703 | 4.7750001 | 0.0773763657
| 4.82499981 | 0.0157004595 | 4.82499981 | 0.0147169828 | 4.82499981 | 0.0125032663 | 4.82499981 | 0.0577259064
| 4.875 | 0.0112146139 | 4.875 | 0.0124531984 | 4.875 | 0.0227326155 | 4.875 | 0.0564974546
| 4.92500019 | 0.0190645456 | 4.92500019 | 0.0249069929 | 4.92500019 | 0.0284153223 | 4.92500019 | 0.06755054
| 4.9749999 | 0.031400919 | 4.9749999 | 0.040756464 | 4.9749999 | 0.0284153223 | 4.9749999 | 0.0921148062
| 5.0250001 | 0.0381296873 | 5.0250001 | 0.0418883562 | 5.0250001 | 0.0272786617 | 5.0250001 | 0.0810611248
| 5.07499981 | 0.031400919 | 5.07499981 | 0.0260382891 | 5.07499981 | 0.031825304 | 5.07499981 | 0.0736916065
| 5.125 | 0.0370079279 | 5.125 | 0.0328314304 | 5.125 | 0.0375086069 | 5.125 | 0.0921154022
| 5.17500019 | 0.0471007824 | 5.17500019 | 0.0384920835 | 5.17500019 | 0.0284159184 | 5.17500019 | 0.0921154022
| 5.2249999 | 0.0358861685 | 5.2249999 | 0.0373595953 | 5.2249999 | 0.0181859732 | 5.2249999 | 0.127732754
| 5.2750001 | 0.0291579962 | 5.2750001 | 0.0396245718 | 5.2750001 | 0.0147759914 | 5.2750001 | 0.117906928
| 5.32499981 | 0.0291579962 | 5.32499981 | 0.0271707773 | 5.32499981 | 0.0102299452 | 5.32499981 | 0.0822889805
| 5.375 | 0.0370079279 | 5.375 | 0.0271707773 | 5.375 | 0.0193226337 | 5.375 | 0.0786048174
| 5.42500019 | 0.0370079279 | 5.42500019 | 0.0249069929 | 5.42500019 | 0.0272786617 | 5.42500019 | 0.0773769617
| 5.4749999 | 0.0269144773 | 5.4749999 | 0.0294351578 | 5.4749999 | 0.0306886435 | 5.4749999 | 0.0872021914
| 5.5250001 | 0.0302791595 | 5.5250001 | 0.0441527367 | 5.5250001 | 0.031825304 | 5.5250001 | 0.104396939
| 5.57499981 | 0.0246721506 | 5.57499981 | 0.0452846289 | 5.57499981 | 0.0272786617 | 5.57499981 | 0.0847458839
| 5.625 | 0.0224292278 | 5.625 | 0.0452846289 | 5.625 | 0.0340986252 | 5.625 | 0.06755054
| 5.67500019 | 0.0325220823 | 5.67500019 | 0.0396239758 | 5.67500019 | 0.0340986252 | 5.67500019 | 0.0872021914
| 5.7249999 | 0.0302791595 | 5.7249999 | 0.0283026695 | 5.7249999 | 0.0181859732 | 5.7249999 | 0.101940632
| 5.7750001 | 0.0246721506 | 5.7750001 | 0.0226426125 | 5.7750001 | 0.0136399269 | 5.7750001 | 0.0798326731
| 5.82499981 | 0.0235503912 | 5.82499981 | 0.0260388851 | 5.82499981 | 0.0204592943 | 5.82499981 | 0.0638663769
| 5.875 | 0.0246721506 | 5.875 | 0.0249063969 | 5.875 | 0.015912652 | 5.875 | 0.0712358952
| 5.92500019 | 0.0213080645 | 5.92500019 | 0.0147175789 | 5.92500019 | 0.0113660097 | 5.92500019 | 0.0515842438
| 5.9749999 | 0.0145787001 | 5.9749999 | 0.0135856867 | 5.9749999 | 0.0147759914 | 5.9749999 | 0.0650942326
| 6.0250001 | 0.0123357773 | 6.0250001 | 0.0283026695 | 6.0250001 | 0.0170499086 | 6.0250001 | 0.0749206543
| 6.07499981 | 0.0134575367 | 6.07499981 | 0.0316989422 | 6.07499981 | 0.0147759914 | 6.07499981 | 0.0724637508
| 6.125 | 0.0224292278 | 6.125 | 0.0283032656 | 6.125 | 0.0261420012 | 6.125 | 0.0945711136
| 6.17500019 | 0.0291574001 | 6.17500019 | 0.0441527367 | 6.17500019 | 0.0329619646 | 6.17500019 | 0.0835174322
| 6.2249999 | 0.0213074684 | 6.2249999 | 0.0486809015 | 6.2249999 | 0.0227326155 | 6.2249999 | 0.0626379251
| 6.2750001 | 0.0235509872 | 6.2750001 | 0.0373595953 | 6.2750001 | 0.0250059366 | 6.2750001 | 0.0835180283
| 6.32499981 | 0.0269150734 | 6.32499981 | 0.0373601913 | 6.32499981 | 0.02386868 | 6.32499981 | 0.0773769617
| 6.375 | 0.0145787001 | 6.375 | 0.0283032656 | 6.375 | 0.0125026703 | 6.375 | 0.0577253103
| 6.42500019 | 0.0145787001 | 6.42500019 | 0.0215101242 | 6.42500019 | 0.0204592943 | 6.42500019 | 0.046671629
| 6.4749999 | 0.0246721506 | 6.4749999 | 0.0328314304 | 6.4749999 | 0.0295519829 | 6.4749999 | 0.0773763657
| 6.5250001 | 0.0347650051 | 6.5250001 | 0.0430202484 | 6.5250001 | 0.0284159184 | 6.5250001 | 0.0933426619
| 6.57499981 | 0.0471007824 | 6.57499981 | 0.0486809015 | 6.57499981 | 0.0420552492 | 6.57499981 | 0.0872021914
| 6.625 | 0.0392508507 | 6.625 | 0.0441527367 | 6.625 | 0.0568306446 | 6.625 | 0.101940632
| 6.67500019 | 0.025793314 | 6.67500019 | 0.0328314304 | 6.67500019 | 0.0443285704 | 6.67500019 | 0.0921148062
| 6.7249999 | 0.0179433823 | 6.7249999 | 0.03056705 | 6.7249999 | 0.0193226337 | 6.7249999 | 0.067551136
| 6.7750001 | 0.0145792961 | 6.7750001 | 0.0260388851 | 6.7750001 | 0.00909268856 | 6.7750001 | 0.0577253103
| 6.82499981 | 0.0269144773 | 6.82499981 | 0.0147175789 | 6.82499981 | 0.00568330288 | 6.82499981 | 0.0810611248
| 6.875 | 0.0280362368 | 6.875 | 0.0181138515 | 6.875 | 0.00795662403 | 6.875 | 0.101940632
| 6.92500019 | 0.02579391 | 6.92500019 | 0.0294351578 | 6.92500019 | 0.0181859732 | 6.92500019 | 0.105625391
| 6.9749999 | 0.0314003229 | 6.9749999 | 0.0215101242 | 6.9749999 | 0.0147759914 | 6.9749999 | 0.0945717096
| 7.0250001 | 0.0448578596 | 7.0250001 | 0.020378232 | 7.0250001 | 0.00909268856 | 7.0250001 | 0.0749200583
| 7.07499981 | 0.0448584557 | 7.07499981 | 0.0249069929 | 7.07499981 | 0.00909268856 | 7.07499981 | 0.0957995653
| 7.125 | 0.031400919 | 7.125 | 0.0226420164 | 7.125 | 0.0136399269 | 7.125 | 0.105625391
| 7.17500019 | 0.0471007824 | 7.17500019 | 0.0237745047 | 7.17500019 | 0.0261425972 | 7.17500019 | 0.0687789917
| 7.2249999 | 0.0538295507 | 7.2249999 | 0.030567646 | 7.2249999 | 0.031825304 | 7.2249999 | 0.10071218
| 7.2750001 | 0.0482225418 | 7.2750001 | 0.0316989422 | 7.2750001 | 0.0250053406 | 7.2750001 | 0.108081698
| 7.32499981 | 0.0358867645 | 7.32499981 | 0.0169813633 | 7.32499981 | 0.0136393309 | 7.32499981 | 0.0663226843
| 7.375 | 0.0190651417 | 7.375 | 0.0215101242 | 7.375 | 0.0250059366 | 7.375 | 0.0577253103
| 7.42500019 | 0.0168216228 | 7.42500019 | 0.0339639187 | 7.42500019 | 0.0306886435 | 7.42500019 | 0.0896584988
| 7.4749999 | 0.0213074684 | 7.4749999 | 0.0316995382 | 7.4749999 | 0.0215959549 | 7.4749999 | 0.117906928
| 7.5250001 | 0.0213074684 | 7.5250001 | 0.0362277031 | 7.5250001 | 0.0170493126 | 7.5250001 | 0.109309554
| 7.57499981 | 0.0157004595 | 7.57499981 | 0.0441527367 | 7.57499981 | 0.0125026703 | 7.57499981 | 0.0872021914
| 7.625 | 0.0235503912 | 7.625 | 0.0384920835 | 7.625 | 0.00909328461 | 7.625 | 0.0577259064
| 7.67500019 | 0.0269144773 | 7.67500019 | 0.0475490093 | 7.67500019 | 0.0113660097 | 7.67500019 | 0.0601816177
| 7.7249999 | 0.0426155329 | 7.7249999 | 0.0486809015 | 7.7249999 | 0.015912652 | 7.7249999 | 0.0921148062
| 7.7750001 | 0.0482225418 | 7.7750001 | 0.0384920835 | 7.7750001 | 0.0136393309 | 7.7750001 | 0.0945717096
| 7.82499981 | 0.0482225418 | 7.82499981 | 0.0475490093 | 7.82499981 | 0.0125026703 | 7.82499981 | 0.10071218
| 7.875 | 0.0392508507 | 7.875 | 0.0452846289 | 7.875 | 0.0193226337 | 7.875 | 0.105624795
| 7.92500019 | 0.0291574001 | 7.92500019 | 0.0249063969 | 7.92500019 | 0.023869276 | 7.92500019 | 0.0822895765
| 7.9749999 | 0.0291579962 | 7.9749999 | 0.0294351578 | 7.9749999 | 0.0136399269 | 7.9749999 | 0.0872021914
| 8.02500057 | 0.0213080645 | 8.02500057 | 0.0328314304 | 8.02500057 | 0.0204592943 | 8.02500057 | 0.0896584988
| 8.07500076 | 0.0302791595 | 8.07500076 | 0.0226420164 | 8.07500076 | 0.0261420012 | 8.07500076 | 0.097028017
| 8.12500095 | 0.0280362368 | 8.12500095 | 0.0283032656 | 8.12500095 | 0.0261420012 | 8.12500095 | 0.088430047
| 8.17500019 | 0.0269150734 | 8.17500019 | 0.0645309687 | 8.17500019 | 0.0295519829 | 8.17500019 | 0.0982558727
| 8.22500038 | 0.0235503912 | 8.22500038 | 0.0667947531 | 8.22500038 | 0.0181859732 | 8.22500038 | 0.135102272
| 8.27500057 | 0.0134575367 | 8.27500057 | 0.0271707773 | 8.27500057 | 0.0113666058 | 8.27500057 | 0.109309554
| 8.32500076 | 0.031400919 | 8.32500076 | 0.0181138515 | 8.32500076 | 0.0102293491 | 8.32500076 | 0.0663226843
| 8.37500095 | 0.0493437052 | 8.37500095 | 0.0260388851 | 8.37500095 | 0.0102293491 | 8.37500095 | 0.0454437733
| 8.42500019 | 0.0370079279 | 8.42500019 | 0.0226426125 | 8.42500019 | 0.0136399269 | 8.42500019 | 0.0552690029
| 8.47500038 | 0.0280362368 | 8.47500038 | 0.0249063969 | 8.47500038 | 0.0125026703 | 8.47500038 | 0.0552690029
| 8.52500057 | 0.0224292278 | 8.52500057 | 0.0283026695 | 8.52500057 | 0.015912652 | 8.52500057 | 0.0552690029
| 8.57500076 | 0.025793314 | 8.57500076 | 0.0215101242 | 8.57500076 | 0.023869276 | 8.57500076 | 0.0994837284
| 8.62500095 | 0.0358861685 | 8.62500095 | 0.0169819593 | 8.62500095 | 0.0204592943 | 8.62500095 | 0.10071218
| 8.67500019 | 0.0302791595 | 8.67500019 | 0.0192463398 | 8.67500019 | 0.0136393309 | 8.67500019 | 0.0601822138
| 8.72500038 | 0.025793314 | 8.72500038 | 0.020378232 | 8.72500038 | 0.0136393309 | 8.72500038 | 0.115450621
| 8.77500057 | 0.02579391 | 8.77500057 | 0.0328314304 | 8.77500057 | 0.0170493126 | 8.77500057 | 0.135101676
| 8.82500076 | 0.0269150734 | 8.82500076 | 0.0577378273 | 8.82500076 | 0.0272786617 | 8.82500076 | 0.0687795877
| 8.87500095 | 0.0414937735 | 8.87500095 | 0.0362277031 | 8.87500095 | 0.0250059366 | 8.87500095 | 0.0528126955
| 8.92500019 | 0.0392508507 | 8.92500019 | 0.010189414 | 8.92500019 | 0.0113666058 | 8.92500019 | 0.0896584988
| 8.97500038 | 0.0381290913 | 8.97500038 | 0.0192457438 | 8.97500038 | 0.0193226337 | 8.97500038 | 0.106853247
| 9.02500057 | 0.0370079279 | 9.02500057 | 0.0283026695 | 9.02500057 | 0.0204592943 | 9.02500057 | 0.0577253103
| 9.07500076 | 0.025793314 | 9.07500076 | 0.0283032656 | 9.07500076 | 0.0113660097 | 9.07500076 | 0.0601816177
| 9.12500095 | 0.0336438417 | 9.12500095 | 0.0215101242 | 9.12500095 | 0.0215953588 | 9.12500095 | 0.0724637508
| 9.17500019 | 0.0336438417 | 9.17500019 | 0.0124531984 | 9.17500019 | 0.0250059366 | 9.17500019 | 0.125276446
| 9.22500038 | 0.0280362368 | 9.22500038 | 0.0147175789 | 9.22500038 | 0.0170493126 | 9.22500038 | 0.130189061
| 9.27500057 | 0.0235503912 | 9.27500057 | 0.0147175789 | 9.27500057 | 0.0113660097 | 9.27500057 | 0.0773766637
| 9.32500076 | 0.0157004595 | 9.32500076 | 0.0271707773 | 9.32500076 | 0.00568330288 | 9.32500076 | 0.0736919045
| 9.37500095 | 0.0168216228 | 9.37500095 | 0.0418883562 | 9.37500095 | 0.0136393309 | 9.37500095 | 0.0773766637
| 9.42500019 | 0.0235503912 | 9.42500019 | 0.0237745047 | 9.42500019 | 0.0352352858 | 9.42500019 | 0.0835177302
| 9.47500038 | 0.02579391 | 9.47500038 | 0.020378232 | 9.47500038 | 0.0397819281 | 9.47500038 | 0.0773763657
| 9.52500057 | 0.0370079279 | 9.52500057 | 0.0260388851 | 9.52500057 | 0.0215959549 | 9.52500057 | 0.058953464
| 9.57500076 | 0.0370079279 | 9.57500076 | 0.0181138515 | 9.57500076 | 0.023869276 | 9.57500076 | 0.0331616402
| 9.62500095 | 0.0179433823 | 9.62500095 | 0.0113213062 | 9.62500095 | 0.0261420012 | 9.62500095 | 0.0515845418
| 9.67500019 | 0.020185709 | 9.67500019 | 0.0135850906 | 9.67500019 | 0.0181859732 | 9.67500019 | 0.0552687049
| 9.72500038 | 0.0336432457 | 9.72500038 | 0.03056705 | 9.72500038 | 0.0136393309 | 9.72500038 | 0.0601816177
| 9.77500057 | 0.0437366962 | 9.77500057 | 0.0328314304 | 9.77500057 | 0.00909268856 | 9.77500057 | 0.0626382232
| 9.82500076 | 0.0471013784 | 9.82500076 | 0.0237745047 | 9.82500076 | 0.0102299452 | 9.82500076 | 0.0368461013
| 9.87500095 | 0.0403726101 | 9.87500095 | 0.020378232 | 9.87500095 | 0.0193226337 | 9.87500095 | 0.029476881
| 9.92500019 | 0.0325220823 | 9.92500019 | 0.050945282 | 9.92500019 | 0.0215959549 | 9.92500019 | 0.0282484293
| 9.97500038 | 0.025793314 | 9.97500038 | 0.0520771742 | 9.97500038 | 0.0147759914 | 9.97500038 | 0.0319331884
| 10.0250006 | 0.0235503912 | 10.0250006 | 0.0135856867 | 10.0250006 | 0.02386868 | 10.0250006 | 0.0515845418
| 10.0750008 | 0.0224292278 | 10.0750008 | 0.00679314137 | 10.0750008 | 0.0340986252 | 10.0750008 | 0.0417587161
| 10.125001 | 0.0549513102 | 10.125001 | 0.010188818 | 10.125001 | 0.0329619646 | 10.125001 | 0.0319331884
| 10.1750002 | 0.0527083874 | 10.1750002 | 0.0135850906 | 10.1750002 | 0.0227326155 | 10.1750002 | 0.0528126955
| 10.2250004 | 0.0235503912 | 10.2250004 | 0.0124531984 | 10.2250004 | 0.0159132481 | 10.2250004 | 0.0601816177
| 10.2750006 | 0.0190645456 | 10.2750006 | 0.0113213062 | 10.2750006 | 0.0136393309 | 10.2750006 | 0.0491279364
| 10.3250008 | 0.0291579962 | 10.3250008 | 0.0271707773 | 10.3250008 | 0.0147759914 | 10.3250008 | 0.0577253103
| 10.375001 | 0.0381296873 | 10.375001 | 0.0441527367 | 10.375001 | 0.0193226337 | 10.375001 | 0.0454434752
| 10.4250002 | 0.0291574001 | 10.4250002 | 0.0294351578 | 10.4250002 | 0.0466012955 | 10.4250002 | 0.0307050347
| 10.4750004 | 0.0571936369 | 10.4750004 | 0.0113213062 | 10.4750004 | 0.0522845984 | 10.4750004 | 0.0417587161
| 10.5250006 | 0.0471013784 | 10.5250006 | 0.00566065311 | 10.5250006 | 0.047737956 | 10.5250006 | 0.0589537621
| 10.5750008 | 0.020186305 | 10.5750008 | 0.0113207102 | 10.5750008 | 0.0625145435 | 10.5750008 | 0.0638663769
| 10.625001 | 0.0291574001 | 10.625001 | 0.020378232 | 10.625001 | 0.0443285704 | 10.625001 | 0.0552687049
| 10.6750002 | 0.0302791595 | 10.6750002 | 0.0215107203 | 10.6750002 | 0.0340986252 | 10.6750002 | 0.0564971566
| 10.7250004 | 0.0213080645 | 10.7250004 | 0.0158494711 | 10.7250004 | 0.0227320194 | 10.7250004 | 0.0515845418
| 10.7750006 | 0.0123363733 | 10.7750006 | 0.0147175789 | 10.7750006 | 0.0113660097 | 10.7750006 | 0.0417587161
| 10.8250008 | 0.0213074684 | 10.8250008 | 0.020378232 | 10.8250008 | 0.0261425972 | 10.8250008 | 0.046671629
| 10.875001 | 0.0314003229 | 10.875001 | 0.0181138515 | 10.875001 | 0.0329619646 | 10.875001 | 0.1265046
| 10.9250002 | 0.0392508507 | 10.9250002 | 0.0181138515 | 10.9250002 | 0.023869276 | 10.9250002 | 0.174404383
| 10.9750004 | 0.0358867645 | 10.9750004 | 0.0169813633 | 10.9750004 | 0.0261425972 | 10.9750004 | 0.0933432579
| 11.0250006 | 0.0179433823 | 11.0250006 | 0.0158494711 | 11.0250006 | 0.0386446714 | 11.0250006 | 0.0356176496
| 11.0750008 | 0.0168216228 | 11.0750008 | 0.0283032656 | 11.0750008 | 0.0284153223 | 11.0750008 | 0.0626379251
| 11.125001 | 0.0179433823 | 11.125001 | 0.0328314304 | 11.125001 | 0.0136399269 | 11.125001 | 0.0749200583
| 11.1750002 | 0.0157004595 | 11.1750002 | 0.0271707773 | 11.1750002 | 0.0727438927 | 11.1750002 | 0.0564971566
| 11.2250004 | 0.0235503912 | 11.2250004 | 0.0260388851 | 11.2250004 | 0.0670605898 | 11.2250004 | 0.0503563881
| 11.2750006 | 0.025793314 | 11.2750006 | 0.0147175789 | 11.2750006 | 0.0227326155 | 11.2750006 | 0.170719922
| 11.3250008 | 0.025793314 | 11.3250008 | 0.0124531984 | 11.3250008 | 0.0454646349 | 11.3250008 | 0.167035162
| 11.375001 | 0.0224292278 | 11.375001 | 0.0328314304 | 11.375001 | 0.0466012955 | 11.375001 | 0.0442150235
| 11.4250002 | 0.0190645456 | 11.4250002 | 0.0373601913 | 11.4250002 | 0.0556945801 | 11.4250002 | 0.0343894958
| 11.4750004 | 0.0179433823 | 11.4750004 | 0.0328314304 | 11.4750004 | 0.0500112772 | 11.4750004 | 0.165807009
| 11.5250006 | 0.0246721506 | 11.5250006 | 0.0271707773 | 11.5250006 | 0.0352352858 | 11.5250006 | 0.207565725
| 11.5750008 | 0.0224286318 | 11.5750008 | 0.0169819593 | 11.5750008 | 0.047737956 | 11.5750008 | 0.0896584988
| 11.625001 | 0.0168216228 | 11.625001 | 0.0226420164 | 11.625001 | 0.0454646349 | 11.625001 | 0.0749200583
| 11.6750002 | 0.0235509872 | 11.6750002 | 0.0452846289 | 11.6750002 | 0.0193226337 | 11.6750002 | 0.136330128
| 11.7250004 | 0.0190651417 | 11.7250004 | 0.0600028038 | 11.7250004 | 0.0102299452 | 11.7250004 | 0.120363533
| 11.7750006 | 0.025793314 | 11.7750006 | 0.03056705 | 11.7750006 | 0.0147759914 | 11.7750006 | 0.216163099
| 11.8250008 | 0.025793314 | 11.8250008 | 0.0113207102 | 11.8250008 | 0.0136393309 | 11.8250008 | 0.200196505
| 11.875001 | 0.0157004595 | 11.875001 | 0.020378232 | 11.875001 | 0.0102299452 | 11.875001 | 0.0257924199
| 11.9250002 | 0.0213074684 | 11.9250002 | 0.0226426125 | 11.9250002 | 0.0215959549 | 11.9250002 | 0.125276446
| 11.9750004 | 0.020185709 | 11.9750004 | 0.0215101242 | 11.9750004 | 0.0306886435 | 11.9750004 | 0.125276148
| 12.0250006 | 0.0280362368 | 12.0250006 | 0.0192457438 | 12.0250006 | 0.0340986252 | 12.0250006 | 0.0233358145
| 12.0750008 | 0.0246721506 | 12.0750008 | 0.0316995382 | 12.0750008 | 0.0386452675 | 12.0750008 | 0.0184231997
| 12.125001 | 0.025793314 | 12.125001 | 0.0260388851 | 12.125001 | 0.0329619646 | 12.125001 | 0.106853247
| 12.1750002 | 0.0280362368 | 12.1750002 | 0.0113207102 | 12.1750002 | 0.0272786617 | 12.1750002 | 0.125276148
| 12.2250004 | 0.0168222189 | 12.2250004 | 0.0543415546 | 12.2250004 | 0.0227326155 | 12.2250004 | 0.0417587161
| 12.2750006 | 0.0179433823 | 12.2750006 | 0.0645309687 | 12.2750006 | 0.0147759914 | 12.2750006 | 0.0171947479
| 12.3250008 | 0.0235503912 | 12.3250008 | 0.0373601913 | 12.3250008 | 0.0113660097 | 12.3250008 | 0.109309852
| 12.375001 | 0.0347650051 | 12.375001 | 0.0339633226 | 12.375001 | 0.0204592943 | 12.375001 | 0.103168786
| 12.4250002 | 0.0426149368 | 12.4250002 | 0.0226420164 | 12.4250002 | 0.0579679012 | 12.4250002 | 0.00491291285
| 12.4750004 | 0.0347650051 | 12.4750004 | 0.0316995382 | 12.4750004 | 0.0602412224 | 12.4750004 | 0.0245639682
| 12.5250006 | 0.0213080645 | 12.5250006 | 0.0316995382 | 12.5250006 | 0.0250053406 | 12.5250006 | 0.0221073627
| 12.5750008 | 0.0325220823 | 12.5750008 | 0.0260388851 | 12.5750008 | 0.0386452675 | 12.5750008 | 0.0159665942
| 12.625001 | 0.091958642 | 12.625001 | 0.0260388851 | 12.625001 | 0.0352352858 | 12.625001 | 0.0245642662
| 12.6750002 | 0.10990262 | 12.6750002 | 0.0384920835 | 12.6750002 | 0.0125026703 | 12.6750002 | 0.0147384405
| 12.7250004 | 0.0493443012 | 12.7250004 | 0.0350952148 | 12.7250004 | 0.015912652 | 12.7250004 | 0.00614076853
| 12.7750006 | 0.0134575367 | 12.7750006 | 0.0169813633 | 12.7750006 | 0.015912652 | 12.7750006 | 0.00736922026
| 12.8250008 | 0.0145787001 | 12.8250008 | 0.0316995382 | 12.8250008 | 0.0215959549 | 12.8250008 | 0.0208795071
| 12.875001 | 0.0762587786 | 12.875001 | 0.0939661264 | 12.875001 | 0.0215959549 | 12.875001 | 0.0270202756
| 12.9250002 | 0.0728946924 | 12.9250002 | 0.0883054733 | 12.9250002 | 0.0147759914 | 12.9250002 | 0.0221076608
| 12.9750004 | 0.0179433823 | 12.9750004 | 0.0271707773 | 12.9750004 | 0.0261420012 | 12.9750004 | 0.0147384405
| 13.0250006 | 0.0145787001 | 13.0250006 | 0.020377636 | 13.0250006 | 0.0681972504 | 13.0250006 | 0.0135101378
| 13.0750008 | 0.0213074684 | 13.0750008 | 0.0249063969 | 13.0750008 | 0.0647878647 | 13.0750008 | 0.0147384405
| 13.125001 | 0.0246721506 | 13.125001 | 0.0328314304 | 13.125001 | 0.0261425972 | 13.125001 | 0.0159665942
| 13.1750002 | 0.0628012419 | 13.1750002 | 0.0520777702 | 13.1750002 | 0.0170493126 | 13.1750002 | 0.0257922709
| 13.2250004 | 0.0605583191 | 13.2250004 | 0.0554740429 | 13.2250004 | 0.0250059366 | 13.2250004 | 0.0208793581
| 13.2750006 | 0.0134575367 | 13.2750006 | 0.0226420164 | 13.2750006 | 0.0250053406 | 13.2750006 | 0.0196512043
| 13.3250008 | 0.0246721506 | 13.3250008 | 0.0260388851 | 13.3250008 | 0.015912652 | 13.3250008 | 0.0270204246
| 13.375001 | 0.0190645456 | 13.375001 | 0.0350958109 | 13.375001 | 0.0181859732 | 13.375001 | 0.0208793581
| 13.4250002 | 0.0112146139 | 13.4250002 | 0.0249063969 | 13.4250002 | 0.0170493126 | 13.4250002 | 0.0208793581
| 13.4750004 | 0.0157004595 | 13.4750004 | 0.0249063969 | 13.4750004 | 0.0136393309 | 13.4750004 | 0.0282485783
| 13.5250006 | 0.0179433823 | 13.5250006 | 0.0339633226 | 13.5250006 | 0.0147759914 | 13.5250006 | 0.0245639682
| 13.5750008 | 0.0123357773 | 13.5750008 | 0.0249069929 | 13.5750008 | 0.0250059366 | 13.5750008 | 0.0368459523
| 13.625001 | 0.0112140179 | 13.625001 | 0.0316995382 | 13.625001 | 0.0227326155 | 13.625001 | 0.0319331884
| 13.6750002 | 0.0213080645 | 13.6750002 | 0.0532090664 | 13.6750002 | 0.0147759914 | 13.6750002 | 0.0233358145
| 13.7250004 | 0.0269150734 | 13.7250004 | 0.03056705 | 13.7250004 | 0.0136393309 | 13.7250004 | 0.0319331884
| 13.7750006 | 0.0224286318 | 13.7750006 | 0.0169819593 | 13.7750006 | 0.0125026703 | 13.7750006 | 0.0245639682
| 13.8250008 | 0.0235503912 | 13.8250008 | 0.0260388851 | 13.8250008 | 0.0136393309 | 13.8250008 | 0.0184230506
| 13.875001 | 0.0190651417 | 13.875001 | 0.0283032656 | 13.875001 | 0.0204592943 | 13.875001 | 0.0282485783
| 13.9250002 | 0.0190651417 | 13.9250002 | 0.071323514 | 13.9250002 | 0.0284153223 | 13.9250002 | 0.029476732
| 13.9750004 | 0.0224286318 | 13.9750004 | 0.0769835711 | 13.9750004 | 0.0215959549 | 13.9750004 | 0.0638663769
| 14.0250006 | 0.0168216228 | 14.0250006 | 0.0260388851 | 14.0250006 | 0.0181859732 | 14.0250006 | 0.0663228333
| 14.0750008 | 0.0168222189 | 14.0750008 | 0.0158500671 | 14.0750008 | 0.0136393309 | 14.0750008 | 0.0159665942
| 14.125001 | 0.0672870874 | 14.125001 | 0.0135850906 | 14.125001 | 0.0250059366 | 14.125001 | 0.0135101378
| 14.1750002 | 0.0672870874 | 14.1750002 | 0.0147175789 | 14.1750002 | 0.0340986252 | 14.1750002 | 0.0233358145
| 14.2250004 | 0.0168216228 | 14.2250004 | 0.0226426125 | 14.2250004 | 0.0193226337 | 14.2250004 | 0.0417587161
| 14.2750006 | 0.0190645456 | 14.2750006 | 0.0350952148 | 14.2750006 | 0.0136393309 | 14.2750006 | 0.046671629
| 14.3250008 | 0.0168222189 | 14.3250008 | 0.0316989422 | 14.3250008 | 0.0170493126 | 14.3250008 | 0.0429870188
| 14.375001 | 0.020186305 | 14.375001 | 0.0192463398 | 14.375001 | 0.0215959549 | 14.375001 | 0.058953464
| 14.4250002 | 0.0156998634 | 14.4250002 | 0.0135856867 | 14.4250002 | 0.0136393309 | 14.4250002 | 0.046671629
| 14.4750004 | 0.0112146139 | 14.4750004 | 0.0237745047 | 14.4750004 | 0.0125032663 | 14.4750004 | 0.0221076608
| 14.5250006 | 0.0123363733 | 14.5250006 | 0.0339633226 | 14.5250006 | 0.0284153223 | 14.5250006 | 0.179317147
| 14.5750008 | 0.0168216228 | 14.5750008 | 0.03056705 | 14.5750008 | 0.031825304 | 14.5750008 | 0.171947926
| 14.625001 | 0.0168216228 | 14.625001 | 0.0283032656 | 14.625001 | 0.0227326155 | 14.625001 | 0.0147382915
| 14.6750002 | 0.0123363733 | 14.6750002 | 0.0215101242 | 14.6750002 | 0.0170493126 | 14.6750002 | 0.0122819841
| 14.7250004 | 0.0157004595 | 14.7250004 | 0.0215101242 | 14.7250004 | 0.0204592943 | 14.7250004 | 0.0478997827
| 14.7750006 | 0.0156998634 | 14.7750006 | 0.0215101242 | 14.7750006 | 0.0352352858 | 14.7750006 | 0.0601817667
| 14.8250008 | 0.0190645456 | 14.8250008 | 0.0192457438 | 14.8250008 | 0.0284153223 | 14.8250008 | 0.0184230506
| 14.875001 | 0.0235509872 | 14.875001 | 0.0147175789 | 14.875001 | 0.0932025909 | 14.875001 | 0.0196512043
| 14.9250002 | 0.0179433823 | 14.9250002 | 0.0328314304 | 14.9250002 | 0.0920665264 | 14.9250002 | 0.0282485783
| 14.9750004 | 0.0190645456 | 14.9750004 | 0.0373601913 | 14.9750004 | 0.0147765875 | 14.9750004 | 0.0356177986
| 15.0250006 | 0.0269150734 | 15.0250006 | 0.0158500671 | 15.0250006 | 0.0340986252 | 15.0250006 | 0.0319331884
| 15.0750008 | 0.0291574001 | 15.0750008 | 0.0192457438 | 15.0750008 | 0.0363719463 | 15.0750008 | 0.0393024087
| 15.125001 | 0.0224286318 | 15.125001 | 0.0237745047 | 15.125001 | 0.0181859732 | 15.125001 | 0.0343896449
| 15.1750002 | 0.0112146139 | 15.1750002 | 0.020378232 | 15.1750002 | 0.0147759914 | 15.1750002 | 0.0110536814
| 15.2250004 | 0.0123363733 | 15.2250004 | 0.0113213062 | 15.2250004 | 0.0250059366 | 15.2250004 | 0.0700072944
| 15.2750006 | 0.0157004595 | 15.2750006 | 0.00905692577 | 15.2750006 | 0.111388564 | 15.2750006 | 0.0773766637
| 15.3250008 | 0.0224286318 | 15.3250008 | 0.0441521406 | 15.3250008 | 0.106842518 | 15.3250008 | 0.0171947479
| 15.375001 | 0.0213074684 | 15.375001 | 0.0430208445 | 15.375001 | 0.023869276 | 15.375001 | 0.0110536814
| 15.4250002 | 0.0145792961 | 15.4250002 | 0.0169819593 | 15.4250002 | 0.0181859732 | 15.4250002 | 0.00982567668
| 15.4750004 | 0.0190651417 | 15.4750004 | 0.0158494711 | 15.4750004 | 0.0261420012 | 15.4750004 | 0.0221076608
| 15.5250006 | 0.0145787001 | 15.5250006 | 0.0237745047 | 15.5250006 | 0.031825304 | 15.5250006 | 0.0356177986
| 15.5750008 | 0.020185709 | 15.5750008 | 0.0418883562 | 15.5750008 | 0.0193226337 | 15.5750008 | 0.0233358145
| 15.625001 | 0.0213074684 | 15.625001 | 0.0430202484 | 15.625001 | 0.0250053406 | 15.625001 | 0.0122819841
| 15.6750002 | 0.00672876835 | 15.6750002 | 0.0283026695 | 15.6750002 | 0.0522845984 | 15.6750002 | 0.237042457
| 15.7250004 | 0.0123363733 | 15.7250004 | 0.0260388851 | 15.7250004 | 0.0863832235 | 15.7250004 | 0.234586
| 15.7750006 | 0.0280368328 | 15.7750006 | 0.0237745047 | 15.7750006 | 0.0704705715 | 15.7750006 | 0.0307050347
| 15.8250008 | 0.0235503912 | 15.8250008 | 0.020378232 | 15.8250008 | 0.0284159184 | 15.8250008 | 0.0331614912
| 15.875001 | 0.0112140179 | 15.875001 | 0.0260388851 | 15.875001 | 0.0227326155 | 15.875001 | 0.0110538304
| 15.9250002 | 0.031400919 | 15.9250002 | 0.03056705 | 15.9250002 | 0.0261420012 | 15.9250002 | 0.00982552767
| 15.9750004 | 0.0347650051 | 15.9750004 | 0.03056705 | 15.9750004 | 0.0272792578 | 15.9750004 | 0.00982552767
| 16.0250015 | 0.0785017014 | 16.0250015 | 0.0181138515 | 16.0250015 | 0.0204592943 | 16.0250015 | 0.0171947479
| 16.0750008 | 0.0807452202 | 16.0750008 | 0.0181138515 | 16.0750008 | 0.015912652 | 16.0750008 | 0.0122819841
| 16.125 | 0.0134569407 | 16.125 | 0.0249069929 | 16.125 | 0.0136393309 | 16.125 | 0.00491291285
| 16.1750011 | 0.00784993172 | 16.1750011 | 0.0249069929 | 16.1750011 | 0.0193226337 | 16.1750011 | 0.0122819841
| 16.2250004 | 0.0179433823 | 16.2250004 | 0.020377636 | 16.2250004 | 0.023869276 | 16.2250004 | 0.038074106
| 16.2750015 | 0.0224292278 | 16.2750015 | 0.03056705 | 16.2750015 | 0.0215953588 | 16.2750015 | 0.0417587906
| 16.3250008 | 0.0336438417 | 16.3250008 | 0.0362282991 | 16.3250008 | 0.0534212589 | 16.3250008 | 0.0171948224
| 16.375 | 0.0325220823 | 16.375 | 0.0215101242 | 16.375 | 0.0511479378 | 16.375 | 0.0122819841
| 16.4250011 | 0.0179433823 | 16.4250011 | 0.0113207102 | 16.4250011 | 0.0250059366 | 16.4250011 | 0.11176616
| 16.4750004 | 0.0269144773 | 16.4750004 | 0.0260388851 | 16.4750004 | 0.0181859732 | 16.4750004 | 0.132645592
| 16.5250015 | 0.0336432457 | 16.5250015 | 0.0271707773 | 16.5250015 | 0.0170493126 | 16.5250015 | 0.0319331884
| 16.5750008 | 0.0336438417 | 16.5750008 | 0.010188818 | 16.5750008 | 0.0204592943 | 16.5750008 | 0.00859737396
| 16.625 | 0.0269150734 | 16.625 | 0.0124537945 | 16.625 | 0.015912652 | 16.625 | 0.0135102123
| 16.6750011 | 0.0291579962 | 16.6750011 | 0.010189414 | 16.6750011 | 0.0136393309 | 16.6750011 | 0.0872021168
| 16.7250004 | 0.0224292278 | 16.7250004 | 0.0113207102 | 16.7250004 | 0.0102293491 | 16.7250004 | 0.121591687
| 16.7750015 | 0.0145787001 | 16.7750015 | 0.0147175789 | 16.7750015 | 0.0125032663 | 16.7750015 | 0.0491280109
| 16.8250008 | 0.0246715546 | 16.8250008 | 0.010189414 | 16.8250008 | 0.0181859732 | 16.8250008 | 0.0270204246
| 16.875 | 0.0280362368 | 16.875 | 0.00566065311 | 16.875 | 0.0215953588 | 16.875 | 0.0319331884
| 16.9250011 | 0.0841093063 | 16.9250011 | 0.00566065311 | 16.9250011 | 0.0204592943 | 16.9250011 | 0.0184229761
| 16.9750004 | 0.0897163153 | 16.9750004 | 0.0124531984 | 16.9750004 | 0.0193226337 | 16.9750004 | 0.0135102123
| 17.0250015 | 0.0291579962 | 17.0250015 | 0.0124531984 | 17.0250015 | 0.0204592943 | 17.0250015 | 0.00982560217
| 17.0750008 | 0.0157004595 | 17.0750008 | 0.00792443752 | 17.0750008 | 0.0147765875 | 17.0750008 | 0.00614099205
| 17.125 | 0.0269144773 | 17.125 | 0.0158494711 | 17.125 | 0.00909268856 | 17.125 | 0.00614099205
| 17.1750011 | 0.0280362368 | 17.1750011 | 0.0192463398 | 17.1750011 | 0.00681936741 | 17.1750011 | 0.00245638192
| 17.2250004 | 0.0224292278 | 17.2250004 | 0.0158494711 | 17.2250004 | 0.00909328461 | 17.2250004 | 0.00122822821
| 17.2750015 | 0.0246721506 | 17.2750015 | 0.0271707773 | 17.2750015 | 0.0181859732 | 17.2750015 | 0.00245638192
| 17.3250008 | 0.0448578596 | 17.3250008 | 0.0283032656 | 17.3250008 | 0.0193226337 | 17.3250008 | 0.00982560217
| 17.375 | 0.0381290913 | 17.375 | 0.0226420164 | 17.375 | 0.015912652 | 17.375 | 0.0184229761
| 17.4250011 | 0.0302797556 | 17.4250011 | 0.03056705 | 17.4250011 | 0.0250053406 | 17.4250011 | 0.310734421
| 17.4750004 | 0.0392508507 | 17.4750004 | 0.0260388851 | 17.4750004 | 0.0204592943 | 17.4750004 | 0.329157472
| 17.5250015 | 0.0628012419 | 17.5250015 | 0.0113213062 | 17.5250015 | 0.0113660097 | 17.5250015 | 0.0528125837
| 17.5750008 | 0.0527083874 | 17.5750008 | 0.00339627266 | 17.5750008 | 0.0250059366 | 17.5750008 | 0.0319331884
| 17.625 | 0.0112146139 | 17.625 | 0.0113213062 | 17.625 | 0.0204592943 | 17.625 | 0.007369183
| 17.6750011 | 0.0123363733 | 17.6750011 | 0.0135856867 | 17.6750011 | 0.0204586983 | 17.6750011 | 0
| 17.7250004 | 0.0134569407 | 17.7250004 | 0.0147175789 | 17.7250004 | 0.0306892395 | 17.7250004 | 0.00491280109
| 17.7750015 | 0.0347650051 | 17.7750015 | 0.0237745047 | 17.7750015 | 0.0204592943 | 17.7750015 | 0.0110537931
| 17.8250008 | 0.0336438417 | 17.8250008 | 0.0260382891 | 17.8250008 | 0.0113660097 | 17.8250008 | 0.0135102123
| 17.875 | 0.0156998634 | 17.875 | 0.0192457438 | 17.875 | 0.0125032663 | 17.875 | 0.0270203874
| 17.9250011 | 0.0190645456 | 17.9250011 | 0.0135856867 | 17.9250011 | 0.0170493126 | 17.9250011 | 0.0196511671
| 17.9750004 | 0.0213080645 | 17.9750004 | 0.0271707773 | 17.9750004 | 0.0215953588 | 17.9750004 | 0.0257921964
| 18.0250015 | 0.0291579962 | 18.0250015 | 0.0237745047 | 18.0250015 | 0.0193226337 | 18.0250015 | 0.0257921964
| 18.0750008 | 0.151395798 | 18.0750008 | 0.00905692577 | 18.0750008 | 0.0261425972 | 18.0750008 | 0
| 18.125 | 0.145788789 | 18.125 | 0.00905692577 | 18.125 | 0.0284153223 | 18.125 | 0
| 18.1750011 | 0.020186305 | 18.1750011 | 0.020378232 | 18.1750011 | 0.0147759914 | 18.1750011 | 0
| 18.2250004 | 0.0179433823 | 18.2250004 | 0.020378232 | 18.2250004 | 0.0193226337 | 18.2250004 | 0
| 18.2750015 | 0.0235503912 | 18.2750015 | 0.0147175789 | 18.2750015 | 0.0204592943 | 18.2750015 | 0.00859741122
| 18.3250008 | 0.025793314 | 18.3250008 | 0.0249063969 | 18.3250008 | 0.00795662403 | 18.3250008 | 0.0466715917
| 18.375 | 0.0213080645 | 18.375 | 0.0226426125 | 18.375 | 0.0102293491 | 18.375 | 0.0380741805
| 18.4250011 | 0.0157004595 | 18.4250011 | 0.0113213062 | 18.4250011 | 0.047737956 | 18.4250011 | 0
| 18.4750004 | 0.0123357773 | 18.4750004 | 0.0113213062 | 18.4750004 | 0.0477385521 | 18.4750004 | 0
| 18.5250015 | 0.0112146139 | 18.5250015 | 0.0158494711 | 18.5250015 | 0.0181859732 | 18.5250015 | 0.014738366
| 18.5750008 | 0.0134575367 | 18.5750008 | 0.0158494711 | 18.5750008 | 0.02386868 | 18.5750008 | 0.014738366
| 18.625 | 0.0560724735 | 18.625 | 0.081512928 | 18.625 | 0.0670605898 | 18.625 | 0.0393024087
| 18.6750011 | 0.0571942329 | 18.6750011 | 0.0962299109 | 18.6750011 | 0.0625145435 | 18.6750011 | 0.0393024087
| 18.7250004 | 0.0123363733 | 18.7250004 | 0.0237739086 | 18.7250004 | 0.145487785 | 18.7250004 | 0
| 18.7750015 | 0.0414937735 | 18.7750015 | 0.0011318922 | 18.7750015 | 0.14776051 | 18.7750015 | 0
| 18.8250008 | 0.045979619 | 18.8250008 | 0.00792503357 | 18.8250008 | 0.0170493126 | 18.8250008 | 0.319331855
| 18.875 | 0.0213074684 | 18.875 | 0.0147175789 | 18.875 | 0.015912652 | 18.875 | 0.319331855
| 18.9250011 | 0.0168216228 | 18.9250011 | 0.0260388851 | 18.9250011 | 0.0250053406 | 18.9250011 | 0
| 18.9750004 | 0.0347650051 | 18.9750004 | 0.0249069929 | 18.9750004 | 0.0250059366 | 18.9750004 | 0
| 19.0250015 | 0.0504654646 | 19.0250015 | 0.0124531984 | 19.0250015 | 0.0204592943 | 19.0250015 | 0
| 19.0750008 | 0.0493437052 | 19.0750008 | 0.0135850906 | 19.0750008 | 0.0193226337 | 19.0750008 | 0
| 19.125 | 0.0426149368 | 19.125 | 0.0113213062 | 19.125 | 0.0272792578 | 19.125 | 0
| 19.1750011 | 0.0179433823 | 19.1750011 | 0.0192463398 | 19.1750011 | 0.0181859732 | 19.1750011 | 0
| 19.2250004 | 0.0527083874 | 19.2250004 | 0.0237745047 | 19.2250004 | 0.0113660097 | 19.2250004 | 0
| 19.2750015 | 0.0571942329 | 19.2750015 | 0.0147175789 | 19.2750015 | 0.0329619646 | 19.2750015 | 0
| 19.3250008 | 0.020186305 | 19.3250008 | 0.0113213062 | 19.3250008 | 0.0386452675 | 19.3250008 | 0
| 19.375 | 0.0123357773 | 19.375 | 0.0124531984 | 19.375 | 0.0215959549 | 19.375 | 0
| 19.4250011 | 0.00560700893 | 19.4250011 | 0.0113207102 | 19.4250011 | 0.02386868 | 19.4250011 | 0
| 19.4750004 | 0.0190651417 | 19.4750004 | 0.0113213062 | 19.4750004 | 0.0329619646 | 19.4750004 | 0
| 19.5250015 | 0.0280362368 | 19.5250015 | 0.0169819593 | 19.5250015 | 0.0227326155 | 19.5250015 | 0
| 19.5750008 | 0.0190645456 | 19.5750008 | 0.0135850906 | 19.5750008 | 0.047737956 | 19.5750008 | 0
| 19.625 | 0.0392508507 | 19.625 | 0.0237745047 | 19.625 | 0.0522845984 | 19.625 | 0
| 19.6750011 | 0.228776336 | 19.6750011 | 0.0249069929 | 19.6750011 | 0.0181859732 | 19.6750011 | 0
| 19.7250004 | 0.197376013 | 19.7250004 | 0.0169819593 | 19.7250004 | 0.023869276 | 19.7250004 | 0
| 19.7750015 | 0.00897169113 | 19.7750015 | 0.0339633226 | 19.7750015 | 0.0466012955 | 19.7750015 | 0
| 19.8250008 | 0.0100931525 | 19.8250008 | 0.0328314304 | 19.8250008 | 0.0295519829 | 19.8250008 | 0
| 19.875 | 0.0112146139 | 19.875 | 0.0237745047 | 19.875 | 0.015912652 | 19.875 | 0
| 19.9250011 | 0.0123360753 | 19.9250011 | 0.0237745047 | 19.9250011 | 0.0227326155 | 19.9250011 | 0
| 19.9750004 | 0.00672876835 | 19.9750004 | 0.0124531984 | 19.9750004 | 0.0284159184 | 19.9750004 | 0
| 20.0250015 | 0.0123357773 | 20.0250015 | 0.0158494711 | 20.0250015 | 0.0295519829 | 20.0250015 | 0
| 20.0750008 | 0.0213074684 | 20.0750008 | 0.0169819593 | 20.0750008 | 0.0613772869 | 20.0750008 | 0
| 20.125 | 0.0157004595 | 20.125 | 0.00905692577 | 20.125 | 0.0636512041 | 20.125 | 0
| 20.1750011 | 0.0213077664 | 20.1750011 | 0.0158494711 | 20.1750011 | 0.0181859732 | 20.1750011 | 0
| 20.2250004 | 0.0235503912 | 20.2250004 | 0.020378232 | 20.2250004 | 0.0329619646 | 20.2250004 | 0
| 20.2750015 | 0.0168216228 | 20.2750015 | 0.0237745047 | 20.2750015 | 0.0420552492 | 20.2750015 | 0
| 20.3250008 | 0.0134575367 | 20.3250008 | 0.0249063969 | 20.3250008 | 0.130711198 | 20.3250008 | 0
| 20.375 | 0.00897169113 | 20.375 | 0.0147175789 | 20.375 | 0.121618509 | 20.375 | 0
| 20.4250011 | 0.0100931525 | 20.4250011 | 0.0113213062 | 20.4250011 | 0.0125032663 | 20.4250011 | 0
| 20.4750004 | 0.0157004595 | 20.4750004 | 0.0169819593 | 20.4750004 | 0.0261420012 | 20.4750004 | 0
| 20.5250015 | 0.0168219209 | 20.5250015 | 0.0135856867 | 20.5250015 | 0.02386868 | 20.5250015 | 0
| 20.5750008 | 0.0168216228 | 20.5750008 | 0.0181138515 | 20.5750008 | 0.0045466423 | 20.5750008 | 0
| 20.625 | 0.0179430842 | 20.625 | 0.0350952148 | 20.625 | 0.0147759914 | 20.625 | 0
| 20.6750011 | 0.025793612 | 20.6750011 | 0.0249063969 | 20.6750011 | 0.023869276 | 20.6750011 | 0
| 20.7250004 | 0.0280362368 | 20.7250004 | 0.00792503357 | 20.7250004 | 0.0113666058 | 20.7250004 | 0
| 20.7750015 | 0.020186007 | 20.7750015 | 0.00905692577 | 20.7750015 | 0.0136393309 | 20.7750015 | 0
| 20.8250008 | 0.0224292278 | 20.8250008 | 0.0158494711 | 20.8250008 | 0.0250053406 | 20.8250008 | 0
| 20.875 | 0.0246721506 | 20.875 | 0.0237745047 | 20.875 | 0.0295519829 | 20.875 | 0
| 20.9250011 | 0.0190645456 | 20.9250011 | 0.0192463398 | 20.9250011 | 0.0272792578 | 20.9250011 | 0
| 20.9750004 | 0.0134572387 | 20.9750004 | 0.0181138515 | 20.9750004 | 0.0227326155 | 20.9750004 | 0
| 21.0250015 | 0.0145789981 | 21.0250015 | 0.0158494711 | 21.0250015 | 0.015912652 | 21.0250015 | 0
| 21.0750008 | 0.0179433823 | 21.0750008 | 0.00905692577 | 21.0750008 | 0.015912652 | 21.0750008 | 0
| 21.125 | 0.0179433823 | 21.125 | 0.0181138515 | 21.125 | 0.0193226337 | 21.125 | 0
| 21.1750011 | 0.0123360753 | 21.1750011 | 0.0271707773 | 21.1750011 | 0.0170493126 | 21.1750011 | 0
| 21.2250004 | 0.00897139311 | 21.2250004 | 0.0181138515 | 21.2250004 | 0.02386868 | 21.2250004 | 0
| 21.2750015 | 0.00784993172 | 21.2750015 | 0.0113213062 | 21.2750015 | 0.0170493126 | 21.2750015 | 0
| 21.3250008 | 0.00672876835 | 21.3250008 | 0.0135856867 | 21.3250008 | 0.0045466423 | 21.3250008 | 0
| 21.375 | 0.0179433823 | 21.375 | 0.0135856867 | 21.375 | 0.0102299452 | 21.375 | 0
| 21.4250011 | 0.0190648437 | 21.4250011 | 0.0124531984 | 21.4250011 | 0.0181859732 | 21.4250011 | 0
| 21.4750004 | 0.0168216228 | 21.4750004 | 0.0158494711 | 21.4750004 | 0.0227320194 | 21.4750004 | 0
| 21.5250015 | 0.0235503912 | 21.5250015 | 0.0147175789 | 21.5250015 | 0.0170493126 | 21.5250015 | 0
| 21.5750008 | 0.0134575367 | 21.5750008 | 0.00905692577 | 21.5750008 | 0.0170493126 | 21.5750008 | 0
| 21.625 | 0.0168219209 | 21.625 | 0.0147175789 | 21.625 | 0.0181859732 | 21.625 | 0
| 21.6750011 | 0.0168219209 | 21.6750011 | 0.0169819593 | 21.6750011 | 0.0204592943 | 21.6750011 | 0
| 21.7250004 | 0.00560730696 | 21.7250004 | 0.0135850906 | 21.7250004 | 0.0204592943 | 21.7250004 | 0
| 21.7750015 | 0.0112146139 | 21.7750015 | 0.010188818 | 21.7750015 | 0.0102299452 | 21.7750015 | 0
| 21.8250008 | 0.0168216228 | 21.8250008 | 0.00905692577 | 21.8250008 | 0.02386868 | 21.8250008 | 0
| 21.875 | 0.0112143159 | 21.875 | 0.0215101242 | 21.875 | 0.0352352858 | 21.875 | 0
| 21.9250011 | 0.0100931525 | 21.9250011 | 0.0169819593 | 21.9250011 | 0.0215959549 | 21.9250011 | 0
| 21.9750004 | 0.0179433823 | 21.9750004 | 0.0124531984 | 21.9750004 | 0.015912652 | 21.9750004 | 0
| 22.0250015 | 0.0168219209 | 22.0250015 | 0.0169819593 | 22.0250015 | 0.0136393309 | 22.0250015 | 0
| 22.0750008 | 0.0100931525 | 22.0750008 | 0.0226426125 | 22.0750008 | 0.0272786617 | 22.0750008 | 0
| 22.125 | 0.0157001615 | 22.125 | 0.0373595953 | 22.125 | 0.0329625607 | 22.125 | 0
| 22.1750011 | 0.0168216228 | 22.1750011 | 0.0294351578 | 22.1750011 | 0.0261425972 | 22.1750011 | 0
| 22.2250004 | 0.0100931525 | 22.2250004 | 0.010189414 | 22.2250004 | 0.190952122 | 22.2250004 | 0
| 22.2750015 | 0.0280362368 | 22.2750015 | 0.0181138515 | 22.2750015 | 0.179586112 | 22.2750015 | 0
| 22.3250008 | 0.0381293893 | 22.3250008 | 0.0384914875 | 22.3250008 | 0.0136396289 | 22.3250008 | 0
| 22.375 | 0.0213077664 | 22.375 | 0.0328314304 | 22.375 | 0.0261422992 | 22.375 | 0
| 22.4250011 | 0.020186305 | 22.4250011 | 0.0147175789 | 22.4250011 | 0.031825304 | 22.4250011 | 0
| 22.4750004 | 0.0190648437 | 22.4750004 | 0.0249063969 | 22.4750004 | 0.015912652 | 22.4750004 | 0
| 22.5250015 | 0.0179430842 | 22.5250015 | 0.0339639187 | 22.5250015 | 0.00568330288 | 22.5250015 | 0
| 22.5750008 | 0.0157001615 | 22.5750008 | 0.0339636207 | 22.5750008 | 0.00909298658 | 22.5750008 | 0
| 22.625 | 0.0190648437 | 22.625 | 0.0316992402 | 22.625 | 0.0102293491 | 22.625 | 0
| 22.6750011 | 0.0213077664 | 22.6750011 | 0.030567348 | 22.6750011 | 0.0125029683 | 22.6750011 | 0
| 22.7250004 | 0.045979619 | 22.7250004 | 0.03056705 | 22.7250004 | 0.00795662403 | 22.7250004 | 0
| 22.7750015 | 0.0616797805 | 22.7750015 | 0.0260385871 | 22.7750015 | 0.0125026703 | 22.7750015 | 0
| 22.8250008 | 0.0358864665 | 22.8250008 | 0.0215104222 | 22.8250008 | 0.0329619646 | 22.8250008 | 0
| 22.875 | 0.0213077664 | 22.875 | 0.0135853887 | 22.875 | 0.0329619646 | 22.875 | 0
| 22.9250011 | 0.0168216228 | 22.9250011 | 0.0181138515 | 22.9250011 | 0.0170493126 | 22.9250011 | 0
| 22.9750004 | 0.0179430842 | 22.9750004 | 0.0135853887 | 22.9750004 | 0.01591295 | 22.9750004 | 0
| 23.0250015 | 0.0213077664 | 23.0250015 | 0.00905692577 | 23.0250015 | 0.0250056386 | 23.0250015 | 0
| 23.0750008 | 0.0145789981 | 23.0750008 | 0.0147175789 | 23.0750008 | 0.0215956569 | 23.0750008 | 0
| 23.125 | 0.00785022974 | 23.125 | 0.0339636207 | 23.125 | 0.0125029683 | 23.125 | 0
| 23.1750011 | 0.0213074684 | 23.1750011 | 0.0418883562 | 23.1750011 | 0.0102296472 | 23.1750011 | 0
| 23.2250004 | 0.0280362368 | 23.2250004 | 0.0316992402 | 23.2250004 | 0.015912652 | 23.2250004 | 0
| 23.2750015 | 0.0280365348 | 23.2750015 | 0.0260388851 | 23.2750015 | 0.0250056386 | 23.2750015 | 0
| 23.3250008 | 0.0347650051 | 23.3250008 | 0.03056705 | 23.3250008 | 0.0329619646 | 23.3250008 | 0
| 23.375 | 0.0269147754 | 23.375 | 0.0283029675 | 23.375 | 0.023868978 | 23.375 | 0
| 23.4250011 | 0.0392508507 | 23.4250011 | 0.0271707773 | 23.4250011 | 0.0102296472 | 23.4250011 | 0
| 23.4750004 | 0.0403723121 | 23.4750004 | 0.0226423144 | 23.4750004 | 0.00795632601 | 23.4750004 | 0
| 23.5250015 | 0.0112146139 | 23.5250015 | 0.0124534965 | 23.5250015 | 0.0227323174 | 23.5250015 | 0
| 23.5750008 | 0.0190648437 | 23.5750008 | 0.0271707773 | 23.5750008 | 0.0215959549 | 23.5750008 | 0
| 23.625 | 0.0448581576 | 23.625 | 0.0215101242 | 23.625 | 0.00909298658 | 23.625 | 0
| 23.6750011 | 0.0403723121 | 23.6750011 | 0.0226423144 | 23.6750011 | 0.0113663077 | 23.6750011 | 0
| 23.7250004 | 0.0235503912 | 23.7250004 | 0.0215104222 | 23.7250004 | 0.0181859732 | 23.7250004 | 0
| 23.7750015 | 0.108780861 | 23.7750015 | 0.010189116 | 23.7750015 | 0.015912652 | 23.7750015 | 0
| 23.8250008 | 0.183918476 | 23.8250008 | 0.0124531984 | 23.8250008 | 0.00681966543 | 23.8250008 | 0
| 23.875 | 0.0908377767 | 23.875 | 0.0226423144 | 23.875 | 0.0693339109 | 23.875 | 0
| 23.9250011 | 0.0224289298 | 23.9250011 | 0.020378232 | 23.9250011 | 0.0693339109 | 23.9250011 | 0
| 23.9750004 | 0.0213074684 | 23.9750004 | 0.0124531984 | 23.9750004 | 0.00681966543 | 23.9750004 | 0
| 24.0250015 | 0.00785022974 | 24.0250015 | 0.0192460418 | 24.0250015 | 0.00681996346 | 24.0250015 | 0
| 24.0750008 | 0.103173852 | 24.0750008 | 0.0169819593 | 24.0750008 | 0.0102296472 | 24.0750008 | 0
| 24.125 | 0.0998094678 | 24.125 | 0.0158494711 | 24.125 | 0.0136393309 | 24.125 | 0
| 24.1750011 | 0.0235503912 | 24.1750011 | 0.0192460418 | 24.1750011 | 0.0136393309 | 24.1750011 | 0
| 24.2250004 | 0.0235503912 | 24.2250004 | 0.0237745047 | 24.2250004 | 0.0147759914 | 24.2250004 | 0
| 24.2750015 | 0.0168219209 | 24.2750015 | 0.0181138515 | 24.2750015 | 0.0136396289 | 24.2750015 | 0
| 24.3250008 | 0.0336438417 | 24.3250008 | 0.0113213062 | 24.3250008 | 0.0215959549 | 24.3250008 | 0
| 24.375 | 0.025793314 | 24.375 | 0.00792473555 | 24.375 | 0.0375086069 | 24.375 | 0
| 24.4250011 | 0.0145787001 | 24.4250011 | 0.0135853887 | 24.4250011 | 0.047737956 | 24.4250011 | 0
| 24.4750004 | 0.0908377767 | 24.4750004 | 0.0237745047 | 24.4750004 | 0.250056684 | 24.4750004 | 0
| 24.5250015 | 0.117752552 | 24.5250015 | 0.0260385871 | 24.5250015 | 0.23414433 | 24.5250015 | 0
| 24.5750008 | 0.051586926 | 24.5750008 | 0.0283029675 | 24.5750008 | 0.0215959549 | 24.5750008 | 0
| 24.625 | 0.025793612 | 24.625 | 0.020378232 | 24.625 | 0.0193226337 | 24.625 | 0
| 24.6750011 | 0.025793314 | 24.6750011 | 0.0113213062 | 24.6750011 | 0.0125026703 | 24.6750011 | 0
| 24.7250004 | 0.020186007 | 24.7250004 | 0.0135853887 | 24.7250004 | 0.00454634428 | 24.7250004 | 0
| 24.7750015 | 0.020186305 | 24.7750015 | 0.00792473555 | 24.7750015 | 0.0125029683 | 24.7750015 | 0
| 24.8250008 | 0.0392508507 | 24.8250008 | 0.267179906 | 24.8250008 | 0.0284156203 | 24.8250008 | 0
| 24.875 | 0.0538298488 | 24.875 | 0.270576179 | 24.875 | 0.0204589963 | 24.875 | 0
| 24.9250011 | 0.0527083874 | 24.9250011 | 0.0192460418 | 24.9250011 | 0.00909298658 | 24.9250011 | 0
| 24.9750004 | 0.0381293893 | 24.9750004 | 0.0158497691 | 24.9750004 | 0.00795662403 | 24.9750004 | 0
| 25.0250015 | 0.0291576982 | 25.0250015 | 0.0124531984 | 25.0250015 | 0.0147759914 | 25.0250015 | 0
| 25.0750008 | 0.0145787001 | 25.0750008 | 0.0158494711 | 25.0750008 | 0.0284153223 | 25.0750008 | 0
| 25.125 | 0.00448584557 | 25.125 | 0.0215104222 | 25.125 | 0.0352352858 | 25.125 | 0
| 25.1750011 | 0.0224292278 | 25.1750011 | 0.020378232 | 25.1750011 | 0.0386452675 | 25.1750011 | 0
| 25.2250004 | 0.0291579962 | 25.2250004 | 0.00679254532 | 25.2250004 | 0.0261422992 | 25.2250004 | 0
| 25.2750015 | 0.0314006209 | 25.2750015 | 0.00679284334 | 25.2750015 | 0.0272789598 | 25.2750015 | 0
| 25.3250008 | 0.0269147754 | 25.3250008 | 0.00679284334 | 25.3250008 | 0.0284156203 | 25.3250008 | 0
| 25.375 | 0.0134575367 | 25.375 | 0.010188818 | 25.375 | 0.00795632601 | 25.375 | 0
| 25.4250011 | 0.0168219209 | 25.4250011 | 0.03056705 | 25.4250011 | 0.00454634428 | 25.4250011 | 0
| 25.4750004 | 0.0336435437 | 25.4750004 | 0.0396242738 | 25.4750004 | 0.015912652 | 25.4750004 | 0
| 25.5250015 | 0.0291576982 | 25.5250015 | 0.0181138515 | 25.5250015 | 0.0204592943 | 25.5250015 | 0
| 25.5750008 | 0.0179430842 | 25.5750008 | 0.00792473555 | 25.5750008 | 0.0193226337 | 25.5750008 | 0
| 25.625 | 0.0269147754 | 25.625 | 0.0192460418 | 25.625 | 0.0147759914 | 25.625 | 0
| 25.6750011 | 0.12448132 | 25.6750011 | 0.0192460418 | 25.6750011 | 0.0113663077 | 25.6750011 | 0
| 25.7250004 | 0.130088627 | 25.7250004 | 0.0124531984 | 25.7250004 | 0.01591295 | 25.7250004 | 0
| 25.7750015 | 0.020186305 | 25.7750015 | 0.0124531984 | 25.7750015 | 0.0102293491 | 25.7750015 | 0
| 25.8250008 | 0.0112146139 | 25.8250008 | 0.00679284334 | 25.8250008 | 0.0113660097 | 25.8250008 | 0
| 25.875 | 0.0123360753 | 25.875 | 0.0124534965 | 25.875 | 0.0204592943 | 25.875 | 0
| 25.9250011 | 0.00672876835 | 25.9250011 | 0.0271707773 | 25.9250011 | 0.0147762895 | 25.9250011 | 0
| 25.9750004 | 0.00448584557 | 25.9750004 | 0.0316992402 | 25.9750004 | 0.00681966543 | 25.9750004 | 0
| 26.0250015 | 0.0100928545 | 26.0250015 | 0.0339636207 | 26.0250015 | 0.0125026703 | 26.0250015 | 0
| 26.0750008 | 0.0145787001 | 26.0750008 | 0.0283029675 | 26.0750008 | 0.0363719463 | 26.0750008 | 0
| 26.125 | 0.0123360753 | 26.125 | 0.0124531984 | 26.125 | 0.0295522809 | 26.125 | 0
| 26.1750011 | 0.0112146139 | 26.1750011 | 0.00792473555 | 26.1750011 | 0.00795632601 | 26.1750011 | 0
| 26.2250004 | 0.0168219209 | 26.2250004 | 0.00679284334 | 26.2250004 | 0.0102296472 | 26.2250004 | 0
| 26.2750015 | 0.0269147754 | 26.2750015 | 0.00339657068 | 26.2750015 | 0.0147762895 | 26.2750015 | 0
| 26.3250008 | 0.0358864665 | 26.3250008 | 0.00452846289 | 26.3250008 | 0.0204589963 | 26.3250008 | 0
| 26.375 | 0.0235506892 | 26.375 | 0.0124531984 | 26.375 | 0.015912652 | 26.375 | 0
| 26.4250011 | 0.0414937735 | 26.4250011 | 0.0124531984 | 26.4250011 | 0.0045466423 | 26.4250011 | 0
| 26.4750004 | 0.0426152349 | 26.4750004 | 0.00905692577 | 26.4750004 | 0.0375083089 | 26.4750004 | 0
| 26.5250015 | 0.0123360753 | 26.5250015 | 0.0113213062 | 26.5250015 | 0.378495157 | 26.5250015 | 0
| 26.5750008 | 0.0123357773 | 26.5750008 | 0.020378232 | 26.5750008 | 0.373948812 | 26.5750008 | 0
| 26.625 | 0.0112143159 | 26.625 | 0.0181138515 | 26.625 | 0.0750169158 | 26.625 | 0
| 26.6750011 | 0.031400919 | 26.6750011 | 0.0158494711 | 26.6750011 | 0.0613775849 | 26.6750011 | 0
| 26.7250004 | 0.045979619 | 26.7250004 | 0.0226423144 | 26.7250004 | 0.0329619646 | 26.7250004 | 0
| 26.7750015 | 0.0280362368 | 26.7750015 | 0.0169819593 | 26.7750015 | 0.015912652 | 26.7750015 | 0
| 26.8250008 | 0.00560730696 | 26.8250008 | 0.0135853887 | 26.8250008 | 0.0147762895 | 26.8250008 | 0
| 26.875 | 0.00224292278 | 26.875 | 0.0294348598 | 26.875 | 0.0227323174 | 26.875 | 0
| 26.9250011 | 0.00897169113 | 26.9250011 | 0.0271707773 | 26.9250011 | 0.0193223357 | 26.9250011 | 0
| 26.9750004 | 0.0235503912 | 26.9750004 | 0.010189116 | 26.9750004 | 0.0113663077 | 26.9750004 | 0
| 27.0250015 | 0.0224289298 | 27.0250015 | 0.0158497691 | 27.0250015 | 0.00795632601 | 27.0250015 | 0
| 27.0750008 | 0.00897169113 | 27.0750008 | 0.0226423144 | 27.0750008 | 0.015912652 | 27.0750008 | 0
| 27.125 | 0.0100931525 | 27.125 | 0.020378232 | 27.125 | 0.0193226337 | 27.125 | 0
| 27.1750011 | 0.0112146139 | 27.1750011 | 0.0113213062 | 27.1750011 | 0.0397819281 | 27.1750011 | 0
| 27.2250004 | 0.0594371557 | 27.2250004 | 0.010188818 | 27.2250004 | 0.0318256021 | 27.2250004 | 0
| 27.2750015 | 0.0639227033 | 27.2750015 | 0.0147175789 | 27.2750015 | 0.167083442 | 27.2750015 | 0
| 27.3250008 | 0.020186007 | 27.3250008 | 0.0158497691 | 27.3250008 | 0.169356465 | 27.3250008 | 0
| 27.375 | 0.0123360753 | 27.375 | 0.0192460418 | 27.375 | 0.0136393309 | 27.375 | 0
| 27.4250011 | 0.0145789981 | 27.4250011 | 0.0113213062 | 27.4250011 | 0.0409185886 | 27.4250011 | 0
| 27.4750004 | 0.0145789981 | 27.4750004 | 0.0124531984 | 27.4750004 | 0.0386452675 | 27.4750004 | 0
| 27.5250015 | 0.00560730696 | 27.5250015 | 0.0237745047 | 27.5250015 | 0.015912652 | 27.5250015 | 0
| 27.5750008 | 0.00672876835 | 27.5750008 | 0.0158497691 | 27.5750008 | 0.0204589963 | 27.5750008 | 0
| 27.625 | 0.0123357773 | 27.625 | 0.00792473555 | 27.625 | 0.0181859732 | 27.625 | 0
| 27.6750011 | 0.0168216228 | 27.6750011 | 0.0124531984 | 27.6750011 | 0.0147762895 | 27.6750011 | 0
| 27.7250004 | 0.0157004595 | 27.7250004 | 0.0192460418 | 27.7250004 | 0.0181859732 | 27.7250004 | 0
| 27.7750015 | 0.0314006209 | 27.7750015 | 0.0113213062 | 27.7750015 | 0.0329619646 | 27.7750015 | 0
| 27.8250008 | 0.025793314 | 27.8250008 | 0.00113219023 | 27.8250008 | 0.0272789598 | 27.8250008 | 0
| 27.875 | 0.00672876835 | 27.875 | 0.00452846289 | 27.875 | 0.0488746166 | 27.875 | 0
| 27.9250011 | 0.0123360753 | 27.9250011 | 0.00679254532 | 27.9250011 | 0.0738802552 | 27.9250011 | 0
| 27.9750004 | 0.0100931525 | 27.9750004 | 0.0124531984 | 27.9750004 | 0.0352352858 | 27.9750004 | 0
| 28.0250015 | 0.00785022974 | 28.0250015 | 0.0147175789 | 28.0250015 | 0.00681966543 | 28.0250015 | 0
| 28.0750008 | 0.0224292278 | 28.0750008 | 0.0181138515 | 28.0750008 | 0.0102296472 | 28.0750008 | 0
| 28.125 | 0.0235503912 | 28.125 | 0.0158497691 | 28.125 | 0.0102296472 | 28.125 | 0
| 28.1750011 | 0.0100928545 | 28.1750011 | 0.00452846289 | 28.1750011 | 0.0045466423 | 28.1750011 | 0
| 28.2250004 | 0.0179433823 | 28.2250004 | 0.0124531984 | 28.2250004 | 0.015912652 | 28.2250004 | 0
| 28.2750015 | 0.0190648437 | 28.2750015 | 0.0135853887 | 28.2750015 | 0.0170493126 | 28.2750015 | 0
| 28.3250008 | 0.0224289298 | 28.3250008 | 0.0147175789 | 28.3250008 | 0.0204592943 | 28.3250008 | 0
| 28.375 | 0.0224289298 | 28.375 | 0.0350958109 | 28.375 | 0.03978163 | 28.375 | 0
| 28.4250011 | 0.00897169113 | 28.4250011 | 0.0328314304 | 28.4250011 | 0.0295522809 | 28.4250011 | 0
| 28.4750004 | 0.00560730696 | 28.4750004 | 0.0192460418 | 28.4750004 | 0.0193226337 | 28.4750004 | 0
| 28.5250015 | 0.00672876835 | 28.5250015 | 0.0158494711 | 28.5250015 | 0.0181859732 | 28.5250015 | 0
| 28.5750008 | 0.0112146139 | 28.5750008 | 0.0237745047 | 28.5750008 | 0.00681966543 | 28.5750008 | 0
| 28.625 | 0.0179433823 | 28.625 | 0.0237745047 | 28.625 | 0.00795632601 | 28.625 | 0
| 28.6750011 | 0.0145789981 | 28.6750011 | 0.0124531984 | 28.6750011 | 0.0113663077 | 28.6750011 | 0
| 28.7250004 | 0.00560700893 | 28.7250004 | 0.0113213062 | 28.7250004 | 0.00909298658 | 28.7250004 | 0
| 28.7750015 | 0.0112143159 | 28.7750015 | 0.00792473555 | 28.7750015 | 0.00909298658 | 28.7750015 | 0
| 28.8250008 | 0.0358867645 | 28.8250008 | 0.0113210082 | 28.8250008 | 0.00909298658 | 28.8250008 | 0
| 28.875 | 0.031400919 | 28.875 | 0.010189116 | 28.875 | 0.0102296472 | 28.875 | 0
| 28.9250011 | 0.0100928545 | 28.9250011 | 0.00566065311 | 28.9250011 | 0.0193223357 | 28.9250011 | 0
| 28.9750004 | 0.0190645456 | 28.9750004 | 0.00452846289 | 28.9750004 | 0.0215956569 | 28.9750004 | 0
| 29.0250015 | 0.0179433823 | 29.0250015 | 0.0226423144 | 29.0250015 | 0.0113663077 | 29.0250015 | 0
| 29.0750008 | 0.00785022974 | 29.0750008 | 0.0237745047 | 29.0750008 | 0.00681996346 | 29.0750008 | 0
| 29.125 | 0.00897169113 | 29.125 | 0.00452846289 | 29.125 | 0.0136396289 | 29.125 | 0
| 29.1750011 | 0.0100931525 | 29.1750011 | 0.00679284334 | 29.1750011 | 0.0125026703 | 29.1750011 | 0
| 29.2250004 | 0.00336438417 | 29.2250004 | 0.0113213062 | 29.2250004 | 0.0147759914 | 29.2250004 | 0
| 29.2750015 | 0.308399647 | 29.2750015 | 0.0158494711 | 29.2750015 | 0.015912652 | 29.2750015 | 0
| 29.3250008 | 0.315128267 | 29.3250008 | 0.0158497691 | 29.3250008 | 0.0102296472 | 29.3250008 | 0
| 29.375 | 0.0213076174 | 29.375 | 0.0124531984 | 29.375 | 0.0102296472 | 29.375 | 0
| 29.4250011 | 0.0179432333 | 29.4250011 | 0.0271707773 | 29.4250011 | 0.0227323174 | 29.4250011 | 0
| 29.4750004 | 0.0134573877 | 29.4750004 | 0.0271710753 | 29.4750004 | 0.0227326155 | 29.4750004 | 0
| 29.5250015 | 0.0213076174 | 29.5250015 | 0.00792473555 | 29.5250015 | 0.0125029683 | 29.5250015 | 0
| 29.5750008 | 0.0179432333 | 29.5750008 | 0.00905692577 | 29.5750008 | 0.0125026703 | 29.5750008 | 0
| 29.625 | 0.020186156 | 29.625 | 0.00905692577 | 29.625 | 0.0193226337 | 29.625 | 0
| 29.6750011 | 0.020186156 | 29.6750011 | 0.00452846289 | 29.6750011 | 0.0147759914 | 29.6750011 | 0
| 29.7250004 | 0.0145789981 | 29.7250004 | 0.00679284334 | 29.7250004 | 0.00681966543 | 29.7250004 | 0
| 29.7750015 | 0.0157003105 | 29.7750015 | 0.0124531984 | 29.7750015 | 0.0113663077 | 29.7750015 | 0
| 29.8250008 | 0.0123359263 | 29.8250008 | 0.330578387 | 29.8250008 | 0.015912652 | 29.8250008 | 0
| 29.875 | 0.00672876835 | 29.875 | 0.326050222 | 29.875 | 0.0113663077 | 29.875 | 0
| 29.9250011 | 0.0100931525 | 29.9250011 | 0.00679284334 | 29.9250011 | 0.00681966543 | 29.9250011 | 0
| 29.9750004 | 0.0112144649 | 29.9750004 | 0.00679254532 | 29.9750004 | 0.0181859732 | 29.9750004 | 0
| 30.0250015 | 0.00672861934 | 30.0250015 | 0.00679254532 | 30.0250015 | 0.0181859732 | 30.0250015 | 0
| 30.0750008 | 0.00785022974 | 30.0750008 | 0.00566065311 | 30.0750008 | 0.0125026703 | 30.0750008 | 0
| 30.125 | 0.0134575367 | 30.125 | 0.0192460418 | 30.125 | 0.0102296472 | 30.125 | 0
| 30.1750011 | 0.0370079279 | 30.1750011 | 0.03056705 | 30.1750011 | 0.0045466423 | 30.1750011 | 0
| 30.2250004 | 0.0302791595 | 30.2250004 | 0.0249066949 | 30.2250004 | 0.00681966543 | 30.2250004 | 0
| 30.2750015 | 0.020186156 | 30.2750015 | 0.0113213062 | 30.2750015 | 0.0136393309 | 30.2750015 | 0
| 30.3250008 | 0.0336436927 | 30.3250008 | 0.00226408243 | 30.3250008 | 0.00909298658 | 30.3250008 | 0
| 30.375 | 0.0302793086 | 30.375 | 0.00566065311 | 30.375 | 0.0125029683 | 30.375 | 0
| 30.4250011 | 0.0145788491 | 30.4250011 | 0.0418883562 | 30.4250011 | 0.0272789598 | 30.4250011 | 0
| 30.4750004 | 0.00224292278 | 30.4750004 | 0.0441524386 | 30.4750004 | 0.0170493126 | 30.4750004 | 0
| 30.5250015 | 0.00560730696 | 30.5250015 | 0.00679284334 | 30.5250015 | 0.00568300486 | 30.5250015 | 0
| 30.5750008 | 0.00897154212 | 30.5750008 | 0.00113219023 | 30.5750008 | 0.00454634428 | 30.5750008 | 0
| 30.625 | 0.0235503912 | 30.625 | 0.00679284334 | 30.625 | 0.00568330288 | 30.625 | 0
| 30.6750011 | 0.020186156 | 30.6750011 | 0.0135853887 | 30.6750011 | 0.0113663077 | 30.6750011 | 0
| 30.7250004 | 0.0134575367 | 30.7250004 | 0.040756166 | 30.7250004 | 0.0113660097 | 30.7250004 | 0
| 30.7750015 | 0.0157004595 | 30.7750015 | 0.0464168191 | 30.7750015 | 0.0102296472 | 30.7750015 | 0
| 30.8250008 | 0.00560730696 | 30.8250008 | 0.0249066949 | 30.8250008 | 0.0045466423 | 30.8250008 | 0
| 30.875 | 0.00785008073 | 30.875 | 0.0124534965 | 30.875 | 0.00681966543 | 30.875 | 0
| 30.9250011 | 0.00560715795 | 30.9250011 | 0.00226408243 | 30.9250011 | 0.00795632601 | 30.9250011 | 0
| 30.9750004 | 0.0448581576 | 30.9750004 | 0.0113210082 | 30.9750004 | 0.00568300486 | 30.9750004 | 0
| 31.0250015 | 0.0448581576 | 31.0250015 | 0.0373598933 | 31.0250015 | 0.0102296472 | 31.0250015 | 0
| 31.0750008 | 0.00112146139 | 31.0750008 | 0.0384920835 | 31.0750008 | 0.0375086069 | 31.0750008 | 0
| 31.125 | 0.00224292278 | 31.125 | 0.0373598933 | 31.125 | 0.0340986252 | 31.125 | 0
| 31.1750011 | 0.00672876835 | 31.1750011 | 0.0350955129 | 31.1750011 | 0.00454649329 | 31.1750011 | 0
| 31.2250004 | 0.00672876835 | 31.2250004 | 0.0124531984 | 31.2250004 | 0.0193226337 | 31.2250004 | 0
| 31.2750015 | 0.0134573877 | 31.2750015 | 0.0249066949 | 31.2750015 | 0.0215958059 | 31.2750015 | 0
| 31.3250008 | 0.0123359263 | 31.3250008 | 0.0316995382 | 31.3250008 | 0.00681966543 | 31.3250008 | 0
| 31.375 | 0.0112146139 | 31.375 | 0.0577381253 | 31.375 | 0.00454649329 | 31.375 | 0
| 31.4250011 | 0.0314007699 | 31.4250011 | 0.0554737449 | 31.4250011 | 0.0125028193 | 31.4250011 | 0
| 31.4750004 | 0.0246718526 | 31.4750004 | 0.0135853887 | 31.4750004 | 0.0386452675 | 31.4750004 | 0
| 31.5250015 | 0.00897154212 | 31.5250015 | 0.00905692577 | 31.5250015 | 0.0284156203 | 31.5250015 | 0
| 31.5750008 | 0.00448584557 | 31.5750008 | 0.0294351578 | 31.5750008 | 0.00681966543 | 31.5750008 | 0
| 31.625 | 0.00897169113 | 31.625 | 0.0260385871 | 31.625 | 0.0181858242 | 31.625 | 0
| 31.6750011 | 0.0235505402 | 31.6750011 | 0.020377934 | 31.6750011 | 0.0204591453 | 31.6750011 | 0
| 31.7250004 | 0.0179432333 | 31.7250004 | 0.0215104222 | 31.7250004 | 0.0193226337 | 31.7250004 | 0
| 31.7750015 | 0.0100931525 | 31.7750015 | 0.010189116 | 31.7750015 | 0.0136394799 | 31.7750015 | 0
| 31.8250008 | 0.0157003105 | 31.8250008 | 0.0418883562 | 31.8250008 | 0.00454649329 | 31.8250008 | 0
| 31.875 | 0.0302791595 | 31.875 | 0.0396242738 | 31.875 | 0.00113666058 | 31.875 | 0
| 31.9250011 | 0.0224290788 | 31.9250011 | 0.0226423144 | 31.9250011 | 0.00227332115 | 31.9250011 | 0
| 31.9750004 | 0.025793463 | 31.9750004 | 0.0464168191 | 31.9750004 | 0.00227332115 | 31.9750004 | 0
| 32.0249977 | 0.0291578472 | 32.0249977 | 0.0543415546 | 32.0249977 | 0.00454634428 | 32.0249977 | 0
| 32.0750008 | 0.00448584557 | 32.0750008 | 0.0588700175 | 32.0750008 | 0.00454634428 | 32.0750008 | 0
| 32.125 | 0.00112146139 | 32.125 | 0.0418883562 | 32.125 | 0.0113663077 | 32.125 | 0
| 32.1749992 | 0.00448569655 | 32.1749992 | 0.0520774722 | 32.1749992 | 0.0193226337 | 32.1749992 | 0
| 32.2249985 | 0.00336423516 | 32.2249985 | 0.0475490093 | 32.2249985 | 0.00909298658 | 32.2249985 | 0
| 32.2749977 | 0.025793463 | 32.2749977 | 0.0294351578 | 32.2749977 | 0.0363719463 | 32.2749977 | 0
| 32.3250008 | 0.0280363858 | 32.3250008 | 0.0260388851 | 32.3250008 | 0.0454647839 | 32.3250008 | 0
| 32.375 | 0.0235505402 | 32.375 | 0.0226423144 | 32.375 | 0.0102294981 | 32.375 | 0
| 32.4249992 | 0.0246720016 | 32.4249992 | 0.0283028185 | 32.4249992 | 0.00568315387 | 32.4249992 | 0
| 32.4749985 | 0.00897169113 | 32.4749985 | 0.040756166 | 32.4749985 | 0.0170494616 | 32.4749985 | 0
| 32.5249977 | 0.0269149244 | 32.5249977 | 0.0532096624 | 32.5249977 | 0.0147761405 | 32.5249977 | 0
| 32.5750008 | 0.0403723121 | 32.5750008 | 0.020378232 | 32.5750008 | 0.00568300486 | 32.5750008 | 0
| 32.625 | 0.0246718526 | 32.625 | 0.00226423144 | 32.625 | 0.00568300486 | 32.625 | 0
| 32.6749992 | 0.0224290788 | 32.6749992 | 0.00226423144 | 32.6749992 | 0.00340983272 | 32.6749992 | 0
| 32.7249985 | 0.0269149244 | 32.7249985 | 0.0249065459 | 32.7249985 | 0.00113666058 | 32.7249985 | 0
| 32.7749977 | 0.0157003105 | 32.7749977 | 0.0283029675 | 32.7749977 | 0.00227332115 | 32.7749977 | 0
| 32.8250008 | 0.00785022974 | 32.8250008 | 0.0645308197 | 32.8250008 | 0.00454649329 | 32.8250008 | 0
| 32.875 | 0.0403723121 | 32.875 | 0.071323365 | 32.875 | 0.0340986252 | 32.875 | 0
| 32.9249992 | 0.0426152349 | 32.9249992 | 0.020378083 | 32.9249992 | 0.0306887925 | 32.9249992 | 0
| 32.9749985 | 0.732309043 | 32.9749985 | 0.0237745047 | 32.9749985 | 0.00340983272 | 32.9749985 | 0
| 33.0249977 | 0.727823198 | 33.0249977 | 0.0283029675 | 33.0249977 | 0.00681981444 | 33.0249977 | 0
| 33.0750008 | 0 | 33.0750008 | 0.0181138515 | 33.0750008 | 0.015912801 | 33.0750008 | 0
| 33.125 | 0.00897161663 | 33.125 | 0.0169816613 | 33.125 | 0.015912652 | 33.125 | 0
| 33.1749992 | 0.0235505402 | 33.1749992 | 0.0294351578 | 33.1749992 | 0.00795632601 | 33.1749992 | 0
| 33.2249985 | 0.0145789236 | 33.2249985 | 0.0271709263 | 33.2249985 | 0.0125028193 | 33.2249985 | 0
| 33.2749977 | 0.010093078 | 33.2749977 | 0.0260387361 | 33.2749977 | 0.00909298658 | 33.2749977 | 0
| 33.3250008 | 0.010093078 | 33.3250008 | 0.0181138515 | 33.3250008 | 0.00454649329 | 33.3250008 | 0
| 33.375 | 0 | 33.375 | 0.00679269433 | 33.375 | 0.00340983272 | 33.375 | 0
| 33.4249992 | 0 | 33.4249992 | 0.0294351578 | 33.4249992 | 0.00909298658 | 33.4249992 | 0
| 33.4749985 | 0.0224290788 | 33.4749985 | 0.0271707773 | 33.4749985 | 0.0102296472 | 33.4749985 | 0
| 33.5249977 | 0.0224290788 | 33.5249977 | 0.00452846289 | 33.5249977 | 0.00227332115 | 33.5249977 | 0
| 33.5750008 | 0.00336430967 | 33.5750008 | 0.0124533474 | 33.5750008 | 0.00568300486 | 33.5750008 | 0
| 33.625 | 0.0504653901 | 33.625 | 0.0350956619 | 33.625 | 0.0215958059 | 33.625 | 0
| 33.6749992 | 0.0471010804 | 33.6749992 | 0.0566059351 | 33.6749992 | 0.0431917608 | 33.6749992 | 0
| 33.7249985 | 0 | 33.7249985 | 0.0328314304 | 33.7249985 | 0.0329619646 | 33.7249985 | 0
| 33.7749977 | 0 | 33.7749977 | 0 | 33.7749977 | 0.0102294981 | 33.7749977 | 0
| 33.8250008 | 0.834361315 | 33.8250008 | 0.010188967 | 33.8250008 | 0.0102296472 | 33.8250008 | 0
| 33.875 | 0.834361315 | 33.875 | 0.266047716 | 33.875 | 0.00681981444 | 33.875 | 0
| 33.9249992 | 0 | 33.9249992 | 0.285293758 | 33.9249992 | 0.00113666058 | 33.9249992 | 0
| 33.9749985 | 0 | 33.9749985 | 0.030567199 | 33.9749985 | 0.0193224847 | 33.9749985 | 0
| 34.0249977 | 0 | 34.0249977 | 0.218498856 | 34.0249977 | 0.0272788107 | 34.0249977 | 0
| 34.0750008 | 0 | 34.0750008 | 0.469828993 | 34.0750008 | 0.0147761405 | 34.0750008 | 0
| 34.125 | 0 | 34.125 | 0.264915675 | 34.125 | 0.0102296472 | 34.125 | 0
| 34.1749992 | 0 | 34.1749992 | 0.0418883562 | 34.1749992 | 0.00454649329 | 34.1749992 | 0
| 34.2249985 | 0 | 34.2249985 | 0.0294350088 | 34.2249985 | 0.00113666058 | 34.2249985 | 0
| 34.2749977 | 0 | 34.2749977 | 0.0543417037 | 34.2749977 | 0.00568315387 | 34.2749977 | 0
| 34.3250008 | 0 | 34.3250008 | 0.071323514 | 34.3250008 | 0.0193224847 | 34.3250008 | 0
| 34.375 | 0 | 34.375 | 0.0260387361 | 34.375 | 0.015912652 | 34.375 | 0
| 34.4249992 | 0 | 34.4249992 | 0.010189116 | 34.4249992 | 0.00113666058 | 34.4249992 | 0
| 34.4749985 | 0 | 34.4749985 | 0.00113219023 | 34.4749985 | 0.00113666058 | 34.4749985 | 0
| 34.5249977 | 0 | 34.5249977 | 0 | 34.5249977 | 0.00340983272 | 34.5249977 | 0
| 34.5750008 | 0 | 34.5750008 | 0.0679270178 | 34.5750008 | 0.00795632601 | 34.5750008 | 0
| 34.625 | 0 | 34.625 | 0.10302268 | 34.625 | 0.00909298658 | 34.625 | 0
| 34.6749992 | 0 | 34.6749992 | 0.0735876709 | 34.6749992 | 0.0136394799 | 34.6749992 | 0
| 34.7249985 | 0 | 34.7249985 | 1.14909995 | 34.7249985 | 0.0113663077 | 34.7249985 | 0
| 34.7749977 | 0 | 34.7749977 | 1.11060798 | 34.7749977 | 0.015912652 | 34.7749977 | 0
| 34.8250008 | 0 | 34.8250008 | 0 | 34.8250008 | 0.0204591453 | 34.8250008 | 0
| 34.875 | 0 | 34.875 | 0 | 34.875 | 0.00909298658 | 34.875 | 0
| 34.9249992 | 0 | 34.9249992 | 0 | 34.9249992 | 0.00340983272 | 34.9249992 | 0
| 34.9749985 | 0 | 34.9749985 | 0 | 34.9749985 | 0.00113666058 | 34.9749985 | 0
| 35.0249977 | 0 | 35.0249977 | 0 | 35.0249977 | 0.0329621136 | 35.0249977 | 0
| 35.0750008 | 0 | 35.0750008 | 0 | 35.0750008 | 0.031825453 | 35.0750008 | 0
| 35.125 | 0 | 35.125 | 0 | 35.125 | 0 | 35.125 | 0
| 35.1749992 | 0 | 35.1749992 | 0 | 35.1749992 | 0.00113651156 | 35.1749992 | 0
| 35.2249985 | 0 | 35.2249985 | 0 | 35.2249985 | 0.00113651156 | 35.2249985 | 0
| 35.2749977 | 0 | 35.2749977 | 0 | 35.2749977 | 0 | 35.2749977 | 0
| 35.3250008 | 0 | 35.3250008 | 0 | 35.3250008 | 0.00227332115 | 35.3250008 | 0
| 35.375 | 0 | 35.375 | 0 | 35.375 | 0.00227332115 | 35.375 | 0
| 35.4249992 | 0 | 35.4249992 | 0 | 35.4249992 | 0.0102296472 | 35.4249992 | 0
| 35.4749985 | 0 | 35.4749985 | 0 | 35.4749985 | 0.0181859732 | 35.4749985 | 0
| 35.5249977 | 0 | 35.5249977 | 0 | 35.5249977 | 0.0102294981 | 35.5249977 | 0
| 35.5750008 | 0 | 35.5750008 | 0 | 35.5750008 | 0.00454649329 | 35.5750008 | 0
| 35.625 | 0 | 35.625 | 0 | 35.625 | 0.00454649329 | 35.625 | 0
| 35.6749992 | 0 | 35.6749992 | 0 | 35.6749992 | 0.00909298658 | 35.6749992 | 0
| 35.7249985 | 0 | 35.7249985 | 0 | 35.7249985 | 0.0261422992 | 35.7249985 | 0
| 35.7749977 | 0 | 35.7749977 | 0 | 35.7749977 | 0.0204591453 | 35.7749977 | 0
| 35.8250008 | 0 | 35.8250008 | 0 | 35.8250008 | 0.00113666058 | 35.8250008 | 0
| 35.875 | 0 | 35.875 | 0 | 35.875 | 0.00113666058 | 35.875 | 0
| 35.9249992 | 0 | 35.9249992 | 0 | 35.9249992 | 0.0147761405 | 35.9249992 | 0
| 35.9749985 | 0 | 35.9749985 | 0 | 35.9749985 | 0.0136394799 | 35.9749985 | 0
| 36.0249977 | 0 | 36.0249977 | 0 | 36.0249977 | 0.0147759914 | 36.0249977 | 0
| 36.0750008 | 0 | 36.0750008 | 0 | 36.0750008 | 0.0170493126 | 36.0750008 | 0
| 36.125 | 0 | 36.125 | 0 | 36.125 | 0.0147761405 | 36.125 | 0
| 36.1749992 | 0 | 36.1749992 | 0 | 36.1749992 | 0.0136394799 | 36.1749992 | 0
| 36.2249985 | 0 | 36.2249985 | 0 | 36.2249985 | 0.00454649329 | 36.2249985 | 0
| 36.2749977 | 0 | 36.2749977 | 0 | 36.2749977 | 0.0500112772 | 36.2749977 | 0
| 36.3250008 | 0 | 36.3250008 | 0 | 36.3250008 | 0.0488747656 | 36.3250008 | 0
| 36.375 | 0 | 36.375 | 0 | 36.375 | 0.00454649329 | 36.375 | 0
| 36.4249992 | 0 | 36.4249992 | 0 | 36.4249992 | 0.00681966543 | 36.4249992 | 0
| 36.4749985 | 0 | 36.4749985 | 0 | 36.4749985 | 0.00454649329 | 36.4749985 | 0
| 36.5249977 | 0 | 36.5249977 | 0 | 36.5249977 | 0.00795632601 | 36.5249977 | 0
| 36.5750008 | 0 | 36.5750008 | 0 | 36.5750008 | 0.0136394799 | 36.5750008 | 0
| 36.625 | 0 | 36.625 | 0 | 36.625 | 0.00681981444 | 36.625 | 0
| 36.6749992 | 0 | 36.6749992 | 0 | 36.6749992 | 0.00454649329 | 36.6749992 | 0
| 36.7249985 | 0 | 36.7249985 | 0 | 36.7249985 | 0.0386451185 | 36.7249985 | 0
| 36.7749977 | 0 | 36.7749977 | 0 | 36.7749977 | 0.206865221 | 36.7749977 | 0
| 36.8250008 | 0 | 36.8250008 | 0 | 36.8250008 | 0.171629936 | 36.8250008 | 0
| 36.875 | 0 | 36.875 | 0 | 36.875 | 0 | 36.875 | 0
| 36.9249992 | 0 | 36.9249992 | 0 | 36.9249992 | 0.0352352858 | 36.9249992 | 0
| 36.9749985 | 0 | 36.9749985 | 0 | 36.9749985 | 0.0829733908 | 36.9749985 | 0
| 37.0249977 | 0 | 37.0249977 | 0 | 37.0249977 | 0.0511479378 | 37.0249977 | 0
| 37.0750008 | 0 | 37.0750008 | 0 | 37.0750008 | 0.0261422992 | 37.0750008 | 0
| 37.125 | 0 | 37.125 | 0 | 37.125 | 0.0227324665 | 37.125 | 0
| 37.1749992 | 0 | 37.1749992 | 0 | 37.1749992 | 0.0352352858 | 37.1749992 | 0
| 37.2249985 | 0 | 37.2249985 | 0 | 37.2249985 | 0.0647874177 | 37.2249985 | 0
| 37.2749977 | 0 | 37.2749977 | 0 | 37.2749977 | 0.0591042638 | 37.2749977 | 0
| 37.3250008 | 0 | 37.3250008 | 0 | 37.3250008 | 1.41282105 | 37.3250008 | 0
| 37.375 | 0 | 37.375 | 0 | 37.375 | 1.38326895 | 37.375 | 0
| 37.4249992 | 0 | 37.4249992 | 0 | 37.4249992 | 0 | 37.4249992 | 0
| 37.4749985 | 0 | 37.4749985 | 0 | 37.4749985 | 0 | 37.4749985 | 0
| 37.5249977 | 0 | 37.5249977 | 0 | 37.5249977 | 0 | 37.5249977 | 0
| 37.5750008 | 0 | 37.5750008 | 0 | 37.5750008 | 0 | 37.5750008 | 0
| 37.625 | 0 | 37.625 | 0 | 37.625 | 0 | 37.625 | 0
| 37.6749992 | 0 | 37.6749992 | 0 | 37.6749992 | 0 | 37.6749992 | 0
| 37.7249985 | 0 | 37.7249985 | 0 | 37.7249985 | 0 | 37.7249985 | 0
| 37.7749977 | 0 | 37.7749977 | 0 | 37.7749977 | 0 | 37.7749977 | 0
| 37.8250008 | 0 | 37.8250008 | 0 | 37.8250008 | 0 | 37.8250008 | 0
| 37.875 | 0 | 37.875 | 0 | 37.875 | 0 | 37.875 | 0
| 37.9249992 | 0 | 37.9249992 | 0 | 37.9249992 | 0 | 37.9249992 | 0
| 37.9749985 | 0 | 37.9749985 | 0 | 37.9749985 | 0 | 37.9749985 | 0
| 38.0249977 | 0 | 38.0249977 | 0 | 38.0249977 | 0 | 38.0249977 | 0
| 38.0750008 | 0 | 38.0750008 | 0 | 38.0750008 | 0 | 38.0750008 | 0
| 38.125 | 0 | 38.125 | 0 | 38.125 | 0 | 38.125 | 0
| 38.1749992 | 0 | 38.1749992 | 0 | 38.1749992 | 0 | 38.1749992 | 0
| 38.2249985 | 0 | 38.2249985 | 0 | 38.2249985 | 0 | 38.2249985 | 0
| 38.2749977 | 0 | 38.2749977 | 0 | 38.2749977 | 0 | 38.2749977 | 0
| 38.3250008 | 0 | 38.3250008 | 0 | 38.3250008 | 0 | 38.3250008 | 0
| 38.375 | 0 | 38.375 | 0 | 38.375 | 0 | 38.375 | 0
| 38.4249992 | 0 | 38.4249992 | 0 | 38.4249992 | 0 | 38.4249992 | 0
| 38.4749985 | 0 | 38.4749985 | 0 | 38.4749985 | 0 | 38.4749985 | 0
| 38.5249977 | 0 | 38.5249977 | 0 | 38.5249977 | 0 | 38.5249977 | 0
| 38.5750008 | 0 | 38.5750008 | 0 | 38.5750008 | 0 | 38.5750008 | 0
| 38.625 | 0 | 38.625 | 0 | 38.625 | 0 | 38.625 | 0
| 38.6749992 | 0 | 38.6749992 | 0 | 38.6749992 | 0 | 38.6749992 | 0
| 38.7249985 | 0 | 38.7249985 | 0 | 38.7249985 | 0 | 38.7249985 | 0
| 38.7749977 | 0 | 38.7749977 | 0 | 38.7749977 | 0 | 38.7749977 | 0
| 38.8250008 | 0 | 38.8250008 | 0 | 38.8250008 | 0 | 38.8250008 | 0
| 38.875 | 0 | 38.875 | 0 | 38.875 | 0 | 38.875 | 0
| 38.9249992 | 0 | 38.9249992 | 0 | 38.9249992 | 0 | 38.9249992 | 0
| 38.9749985 | 0 | 38.9749985 | 0 | 38.9749985 | 0 | 38.9749985 | 0
| 39.0249977 | 0 | 39.0249977 | 0 | 39.0249977 | 0 | 39.0249977 | 0
| 39.0750008 | 0 | 39.0750008 | 0 | 39.0750008 | 0 | 39.0750008 | 0
| 39.125 | 0 | 39.125 | 0 | 39.125 | 0 | 39.125 | 0
| 39.1749992 | 0 | 39.1749992 | 0 | 39.1749992 | 0 | 39.1749992 | 0
| 39.2249985 | 0 | 39.2249985 | 0 | 39.2249985 | 0 | 39.2249985 | 0
| 39.2749977 | 0 | 39.2749977 | 0 | 39.2749977 | 0 | 39.2749977 | 0
| 39.3250008 | 0 | 39.3250008 | 0 | 39.3250008 | 0 | 39.3250008 | 0
| 39.375 | 0 | 39.375 | 0 | 39.375 | 0 | 39.375 | 0
| 39.4249992 | 0 | 39.4249992 | 0 | 39.4249992 | 0 | 39.4249992 | 0
| 39.4749985 | 0 | 39.4749985 | 0 | 39.4749985 | 0 | 39.4749985 | 0
| 39.5249977 | 0 | 39.5249977 | 0 | 39.5249977 | 0 | 39.5249977 | 0
| 39.5750008 | 0 | 39.5750008 | 0 | 39.5750008 | 0 | 39.5750008 | 0
| 39.625 | 0 | 39.625 | 0 | 39.625 | 0 | 39.625 | 0
| 39.6749992 | 0 | 39.6749992 | 0 | 39.6749992 | 0 | 39.6749992 | 0
| 39.7249985 | 0 | 39.7249985 | 0 | 39.7249985 | 0 | 39.7249985 | 0
| 39.7749977 | 0 | 39.7749977 | 0 | 39.7749977 | 0 | 39.7749977 | 0
| 39.8250008 | 0 | 39.8250008 | 0 | 39.8250008 | 0 | 39.8250008 | 0
| 39.875 | 0 | 39.875 | 0 | 39.875 | 0 | 39.875 | 0

## g(r)
Obtained using VMD (https://www.ks.uiuc.edu/Research/vmd/)
| C400 |  |  | C500 |  |  | C600 |  |  | C700
| r (Å) | g(r) | Integral g(r) | r (Å) | g(r) | Integral g(r) | r (Å) | g(r) | Integral g(r) | r (Å) | g(r) | Integral g(r)
| 0.05 | 0 | 0 | 0.05 | 0 | 0 | 0.05 | 0 | 0 | 0.05 | 0 | 0
| 0.15 | 0 | 0 | 0.15 | 0 | 0 | 0.15 | 0 | 0 | 0.15 | 0 | 0
| 0.25 | 0 | 0 | 0.25 | 0 | 0 | 0.25 | 0 | 0 | 0.25 | 0 | 0
| 0.35 | 0 | 0 | 0.35 | 0 | 0 | 0.35 | 0 | 0 | 0.35 | 0 | 0
| 0.45 | 0 | 0 | 0.45 | 0 | 0 | 0.45 | 0 | 0 | 0.45 | 0 | 0
| 0.55 | 0 | 0 | 0.55 | 0 | 0 | 0.55 | 0 | 0 | 0.55 | 0 | 0
| 0.65 | 0 | 0 | 0.65 | 0 | 0 | 0.65 | 0 | 0 | 0.65 | 0 | 0
| 0.75 | 0.0208512 | 0 | 0.75 | 0 | 0 | 0.75 | 0 | 0 | 0.75 | 0 | 0
| 0.85 | 0 | 0 | 0.85 | 0 | 0 | 0.85 | 0 | 0 | 0.85 | 0 | 0
| 0.95 | 0 | 0 | 0.95 | 0 | 0 | 0.95 | 0 | 0 | 0.95 | 0 | 0
| 1.05 | 0.0106461 | 0 | 1.05 | 0 | 0 | 1.05 | 0 | 0 | 1.05 | 0 | 0
| 1.15 | 0.0177524 | 0.0009472438 | 1.15 | 0.0143783 | 0.0005078478 | 1.15 | 0.0181687 | 0.0003043966 | 1.15 | 0.0210189 | 0.0006268937
| 1.25 | 1.45012 | 0.06930667 | 1.25 | 0.693745 | 0.0216449 | 1.25 | 0.635683 | 0.02321024 | 1.25 | 0.476828 | 0.05112169
| 1.35 | 6.15226 | 0.3369294 | 1.35 | 5.37946 | 0.3563526 | 1.35 | 5.59103 | 0.3423321 | 1.35 | 3.79239 | 0.4016747
| 1.45 | 25.6611 | 1.756269 | 1.45 | 23.8459 | 1.987788 | 1.45 | 26.0589 | 2.224797 | 1.45 | 19.3841 | 2.307297
| 1.55 | 9.60874 | 2.144744 | 1.55 | 8.11496 | 2.371827 | 1.55 | 4.09168 | 2.501189 | 1.55 | 2.69199 | 2.540278
| 1.65 | 0.733238 | 2.206683 | 1.65 | 0.628808 | 2.40135 | 1.65 | 0.356086 | 2.522002 | 1.65 | 0.192015 | 2.570772
| 1.75 | 0.287584 | 2.228917 | 1.75 | 0.152177 | 2.408661 | 1.75 | 0.109882 | 2.52946 | 1.75 | 0.112592 | 2.580802
| 1.85 | 0.16813 | 2.244363 | 1.85 | 0.0583602 | 2.413699 | 1.85 | 0.0725744 | 2.533759 | 1.85 | 0.0682509 | 2.587235
| 1.95 | 0.0555911 | 2.255677 | 1.95 | 0.0475265 | 2.417637 | 1.95 | 0.0358225 | 2.537831 | 1.95 | 0.0482678 | 2.591982
| 2.05 | 0.184437 | 2.279937 | 2.05 | 0.0679006 | 2.424269 | 2.05 | 0.0800804 | 2.544375 | 2.05 | 0.0595562 | 2.597385
| 2.15 | 0.109247 | 2.29033 | 2.15 | 0.0761365 | 2.42812 | 2.15 | 0.0745391 | 2.550768 | 2.15 | 0.0721945 | 2.609908
| 2.25 | 0.429173 | 2.347507 | 2.25 | 0.289355 | 2.458843 | 2.25 | 0.300738 | 2.581816 | 2.25 | 0.23292 | 2.67397
| 2.35 | 2.07774 | 2.636916 | 2.35 | 1.65527 | 2.730715 | 2.35 | 1.31751 | 2.80608 | 2.35 | 1.01624 | 2.962998
| 2.45 | 9.39761 | 4.115511 | 2.45 | 9.16288 | 4.481922 | 2.45 | 9.30756 | 4.705059 | 2.45 | 6.3596 | 4.797185
| 2.55 | 10.6691 | 5.718248 | 2.55 | 9.63895 | 6.334697 | 2.55 | 9.32397 | 6.785724 | 2.55 | 6.77396 | 6.847919
| 2.65 | 2.36819 | 6.059939 | 2.65 | 2.16326 | 6.615425 | 2.65 | 1.41612 | 7.04682 | 2.65 | 1.23722 | 7.213845
| 2.75 | 1.4816 | 6.343823 | 2.75 | 1.42642 | 6.856801 | 2.75 | 0.861486 | 7.239046 | 2.75 | 0.654614 | 7.488589
| 2.85 | 3.65255 | 7.186791 | 2.85 | 3.71605 | 7.834063 | 2.85 | 4.01049 | 8.373571 | 2.85 | 2.78104 | 8.456214
| 2.95 | 2.8396 | 7.767478 | 2.95 | 2.67263 | 8.486347 | 2.95 | 2.48075 | 9.087191 | 2.95 | 1.77692 | 9.245951
| 3.05 | 1.37369 | 8.05023 | 3.05 | 1.29871 | 8.746727 | 3.05 | 0.915726 | 9.346232 | 3.05 | 0.707383 | 9.578518 | Figure 12. Radial distribution function g(r) and the integral g(r).
| 3.15 | 1.18369 | 8.331746 | 3.15 | 1.06801 | 9.002534 | 3.15 | 0.910201 | 9.631756 | 3.15 | 0.723731 | 9.9264
| 3.25 | 1.23763 | 8.657545 | 3.25 | 1.13299 | 9.331224 | 3.25 | 1.17523 | 10.01046 | 3.25 | 0.855777 | 10.36264
| 3.35 | 1.27265 | 9.016287 | 3.35 | 1.22996 | 9.75604 | 3.35 | 1.42245 | 10.46744 | 3.35 | 0.932342 | 10.9002
| 3.45 | 1.36672 | 9.434943 | 3.45 | 1.25801 | 10.24819 | 3.45 | 1.58425 | 10.98522 | 3.45 | 0.987972 | 11.53422 | The RDF follows the trend for carbonaceous structures, with an initial peak around 1.54 Å, indicative of sp3 and sp2 carbons, followed by the second nearest neighbor at roughly 2.7 and 2.9 Å, and the third nearest neighbor near 3.9 Å. After 5 Å, the structure is a dense disordered system with local variation in the position of the particles. | The integration of the first peak indicates a coordination number of two, signifying that each carbon atom is bonded to at least two other carbon atoms at 1.54 Å; as anticipated, the relative proportion of carbon sp2 bonds is higher in C700 and C600 than in C500 and C400. The diffused signals presented for C400, C500, and C600 are associated with structural disorder and local deviations from the average structure.
| 3.55 | 1.55363 | 9.945007 | 3.55 | 1.46441 | 10.83127 | 3.55 | 1.70929 | 11.59865 | 3.55 | 1.07832 | 12.28773
| 3.65 | 1.996 | 10.61066 | 3.65 | 1.82299 | 11.61827 | 3.65 | 2.08912 | 12.41291 | 3.65 | 1.33654 | 13.27985
| 3.75 | 3.79698 | 11.95669 | 3.75 | 3.46157 | 13.23934 | 3.75 | 3.91735 | 14.14794 | 3.75 | 2.63883 | 15.28212
| 3.85 | 5.02786 | 13.8681 | 3.85 | 4.74804 | 15.53814 | 3.85 | 5.37795 | 16.87883 | 3.85 | 3.76112 | 17.97425
| 3.95 | 2.24937 | 14.64136 | 3.95 | 2.05109 | 16.45694 | 3.95 | 2.16497 | 17.79975 | 3.95 | 1.44607 | 19.19143
| 4.05 | 1.68781 | 15.33459 | 4.05 | 1.55261 | 17.23127 | 4.05 | 1.81802 | 18.61138 | 4.05 | 1.11203 | 20.20546
| 4.15 | 1.84752 | 16.15298 | 4.15 | 1.70903 | 18.16081 | 4.15 | 1.89805 | 19.56072 | 4.15 | 1.19668 | 21.36378
| 4.25 | 2.81505 | 17.47554 | 4.25 | 2.58706 | 19.7286 | 4.25 | 2.90036 | 21.17836 | 4.25 | 1.84567 | 23.25364
| 4.35 | 3.80443 | 19.42118 | 4.35 | 3.74948 | 22.09327 | 4.35 | 4.41265 | 24.02066 | 4.35 | 2.94181 | 25.92546
| 4.45 | 2.17861 | 20.38121 | 4.45 | 2.00185 | 23.23552 | 4.45 | 2.09108 | 25.22036 | 4.45 | 1.40344 | 27.4732
| 4.55 | 1.8076 | 21.23407 | 4.55 | 1.65198 | 24.24162 | 4.55 | 1.7474 | 26.28986 | 4.55 | 1.14842 | 28.75927
| 4.65 | 1.73178 | 22.09236 | 4.65 | 1.52626 | 25.25294 | 4.65 | 1.66786 | 27.34882 | 4.65 | 1.08284 | 30.04763
| 4.75 | 1.86527 | 23.06968 | 4.75 | 1.60898 | 26.34522 | 4.75 | 1.72447 | 28.48468 | 4.75 | 1.09641 | 31.42177
| 4.85 | 2.06228 | 24.26968 | 4.85 | 1.91135 | 27.68346 | 4.85 | 1.92938 | 29.83319 | 4.85 | 1.2321 | 33.04388
| 4.95 | 2.93088 | 26.20805 | 4.95 | 2.83972 | 29.92557 | 4.95 | 3.10033 | 32.32806 | 4.95 | 1.97766 | 35.66343
| 5.05 | 3.07065 | 28.16664 | 5.05 | 2.86826 | 32.22463 | 5.05 | 3.03722 | 34.8482 | 5.05 | 2.048 | 38.47172
| 5.15 | 2.80908 | 30.1037 | 5.15 | 2.67116 | 34.50172 | 5.15 | 2.97934 | 37.41796 | 5.15 | 1.94051 | 41.17347
| 5.25 | 2.4947 | 31.82081 | 5.25 | 2.39814 | 36.58778 | 5.25 | 2.70758 | 39.83677 | 5.25 | 1.80533 | 43.73557
| 5.35 | 1.86144 | 33.01763 | 5.35 | 1.66286 | 37.97191 | 5.35 | 1.71973 | 41.3535 | 5.35 | 1.09984 | 45.52426
| 5.45 | 1.58734 | 34.18074 | 5.45 | 1.50343 | 39.27022 | 5.45 | 1.59649 | 42.7608 | 5.45 | 1.00928 | 47.16072
| 5.55 | 1.597 | 35.3774 | 5.55 | 1.45222 | 40.60106 | 5.55 | 1.51945 | 44.17259 | 5.55 | 0.944161 | 48.80045
| 5.65 | 1.68742 | 36.66186 | 5.65 | 1.53448 | 42.0794 | 5.65 | 1.61878 | 45.75336 | 5.65 | 1.02605 | 50.62785
| 5.75 | 1.8868 | 38.28386 | 5.75 | 1.82484 | 43.96383 | 5.75 | 1.97964 | 47.91629 | 5.75 | 1.33929 | 52.90989
| 5.85 | 1.73773 | 39.69599 | 5.85 | 1.60398 | 45.5973 | 5.85 | 1.69874 | 49.71113 | 5.85 | 1.08925 | 54.98654
| 5.95 | 1.54544 | 41.01402 | 5.95 | 1.44653 | 47.07347 | 5.95 | 1.49475 | 51.3183 | 5.95 | 0.944205 | 56.84859
| 6.05 | 1.58174 | 42.43463 | 6.05 | 1.46902 | 48.66431 | 6.05 | 1.5353 | 53.05093 | 6.05 | 0.959452 | 58.82368
| 6.15 | 1.74687 | 44.04355 | 6.15 | 1.59544 | 50.48743 | 6.15 | 1.67012 | 55.00771 | 6.15 | 1.03352 | 61.0806
| 6.25 | 2.10788 | 46.27686 | 6.25 | 2.02701 | 53.06775 | 6.25 | 2.29722 | 58.01549 | 6.25 | 1.44845 | 64.16077
| 6.35 | 2.01084 | 48.28125 | 6.35 | 1.91295 | 55.42618 | 6.35 | 2.04756 | 60.6847 | 6.35 | 1.35559 | 67.18678
| 6.45 | 1.92865 | 50.25915 | 6.45 | 1.74525 | 57.72419 | 6.45 | 1.85742 | 63.13403 | 6.45 | 1.14259 | 69.99994
| 6.55 | 2.38793 | 53.02263 | 6.55 | 2.3046 | 61.0551 | 6.55 | 2.63614 | 66.95074 | 6.55 | 1.62961 | 73.93888
| 6.65 | 2.38943 | 55.69712 | 6.65 | 2.28228 | 64.41916 | 6.65 | 2.77837 | 71.03685 | 6.65 | 1.80199 | 78.1694
| 6.75 | 1.78088 | 57.54551 | 6.75 | 1.68063 | 66.74096 | 6.75 | 1.86115 | 73.61269 | 6.75 | 1.16514 | 81.24144
| 6.85 | 1.62262 | 59.35337 | 6.85 | 1.50297 | 68.91454 | 6.85 | 1.73121 | 76.01206 | 6.85 | 1.0568 | 84.05835
| 6.95 | 1.53979 | 61.17511 | 6.95 | 1.47934 | 71.10696 | 6.95 | 1.66266 | 78.42284 | 6.95 | 0.98146 | 86.87876
| 7.05 | 1.57464 | 63.11301 | 7.05 | 1.45987 | 73.3992 | 7.05 | 1.67178 | 80.96452 | 7.05 | 1.01291 | 89.82292
| 7.15 | 1.6853 | 65.32493 | 7.15 | 1.56708 | 75.9905 | 7.15 | 1.85517 | 83.893 | 7.15 | 1.09664 | 93.10339
| 7.25 | 1.75243 | 67.61513 | 7.25 | 1.67021 | 78.71524 | 7.25 | 1.86198 | 86.96144 | 7.25 | 1.13994 | 96.55073
| 7.35 | 1.69811 | 69.92093 | 7.35 | 1.61468 | 81.48559 | 7.35 | 1.79148 | 89.96766 | 7.35 | 1.09255 | 100.0443
| 7.45 | 1.92351 | 72.71312 | 7.45 | 1.82102 | 84.81531 | 7.45 | 2.09214 | 93.7827 | 7.45 | 1.26568 | 104.1081
| 7.55 | 1.98066 | 75.58829 | 7.55 | 1.84637 | 88.29536 | 7.55 | 2.1691 | 97.84263 | 7.55 | 1.34002 | 108.5055
| 7.65 | 1.85335 | 78.22747 | 7.65 | 1.72868 | 91.5588 | 7.65 | 2.01129 | 101.7114 | 7.65 | 1.28335 | 112.6933
| 7.75 | 1.6443 | 80.58487 | 7.75 | 1.49983 | 94.43393 | 7.75 | 1.71661 | 104.934 | 7.75 | 1.04076 | 116.3849
| 7.85 | 1.58742 | 82.98261 | 7.85 | 1.48285 | 97.33823 | 7.85 | 1.65169 | 108.1381 | 7.85 | 0.996175 | 120.0127
| 7.95 | 1.68006 | 85.63707 | 7.95 | 1.54272 | 100.5471 | 7.95 | 1.76789 | 111.694 | 7.95 | 1.06299 | 124.0037
| 8.05 | 1.7022 | 88.38782 | 8.05 | 1.61944 | 103.8918 | 8.05 | 1.87364 | 115.6466 | 8.05 | 1.17306 | 128.2731
| 8.15 | 1.58624 | 90.88149 | 8.15 | 1.45791 | 106.9029 | 8.15 | 1.61921 | 119.0436 | 8.15 | 0.990936 | 132.164
| 8.25 | 1.48089 | 93.37403 | 8.25 | 1.41272 | 109.8588 | 8.25 | 1.55076 | 122.3599 | 8.25 | 0.911727 | 135.912
| 8.35 | 1.52599 | 95.97877 | 8.35 | 1.38891 | 112.9058 | 8.35 | 1.53625 | 125.7562 | 8.35 | 0.929833 | 139.7261
| 8.45 | 1.51887 | 98.71743 | 8.45 | 1.44989 | 116.1473 | 8.45 | 1.55297 | 129.328 | 8.45 | 0.928914 | 143.6948
| 8.55 | 1.62527 | 101.78 | 8.55 | 1.51925 | 119.7647 | 8.55 | 1.66113 | 133.3706 | 8.55 | 1.00472 | 148.0889
| 8.65 | 1.75761 | 105.1616 | 8.65 | 1.63601 | 123.7684 | 8.65 | 1.85173 | 138.0401 | 8.65 | 1.14846 | 153.0523
| 8.75 | 1.77182 | 108.593 | 8.75 | 1.64431 | 127.9031 | 8.75 | 1.8578 | 142.8184 | 8.75 | 1.15237 | 158.191
| 8.85 | 1.72976 | 111.9507 | 8.85 | 1.60821 | 131.9582 | 8.85 | 1.77032 | 147.381 | 8.85 | 1.08968 | 163.2354
| 8.95 | 1.7664 | 115.5577 | 8.95 | 1.63162 | 136.2868 | 8.95 | 1.87775 | 152.5193 | 8.95 | 1.16575 | 168.622
| 9.05 | 1.64727 | 118.9667 | 9.05 | 1.54733 | 140.4248 | 9.05 | 1.78443 | 157.4192 | 9.05 | 1.13116 | 173.9797
| 9.15 | 1.53065 | 122.0621 | 9.15 | 1.42335 | 144.1581 | 9.15 | 1.55476 | 161.6403 | 9.15 | 0.963584 | 178.7475
| 9.25 | 1.48387 | 125.2473 | 9.25 | 1.41398 | 147.9196 | 9.25 | 1.50999 | 165.8411 | 9.25 | 0.921343 | 183.431
| 9.35 | 1.53184 | 128.6634 | 9.35 | 1.43406 | 151.8929 | 9.35 | 1.58091 | 170.4165 | 9.35 | 0.949783 | 188.373
| 9.45 | 1.52195 | 132.0954 | 9.45 | 1.44105 | 155.9855 | 9.45 | 1.6021 | 175.2569 | 9.45 | 1.01033 | 193.5884
| 9.55 | 1.465 | 135.437 | 9.55 | 1.42532 | 159.9487 | 9.55 | 1.53243 | 179.809 | 9.55 | 0.931706 | 198.6807
| 9.65 | 1.42634 | 138.8381 | 9.65 | 1.34322 | 163.9486 | 9.65 | 1.48001 | 184.3936 | 9.65 | 0.922174 | 203.7172
| 9.75 | 1.44777 | 142.3207 | 9.75 | 1.37375 | 168.097 | 9.75 | 1.49719 | 189.0625 | 9.75 | 0.904525 | 208.8755
| 9.85 | 1.50364 | 146.0287 | 9.85 | 1.41768 | 172.5228 | 9.85 | 1.54244 | 194.0373 | 9.85 | 0.926216 | 214.3171
| 9.95 | 1.55745 | 150.0656 | 9.95 | 1.47312 | 177.3349 | 9.95 | 1.66783 | 199.6371 | 9.95 | 1.01827 | 220.2991

## Coordiantion
Data obtained using the XYZ files in OVITO. Coordination calculated based on the partial RDFs for Carbon with a curoff radius of 4 (https://www.ovito.org/manual/reference/pipelines/modifiers/coordination_analysis.html)
| C400 |  | C500 |  | C600 |  | C700 |  | Closeness of coordination neighbors for C700 Model
| Coordination | Count | Coordination | Count | Coordination | Count | Coordination | Count | High
| 0.105 | 0 | 0.105 | 0 | 0.105 | 0 | 0.1125 | 0
| 0.175 | 0 | 0.175 | 0 | 0.175 | 0 | 0.1875 | 0
| 0.245 | 0 | 0.245 | 0 | 0.245 | 0 | 0.2625 | 0
| 0.315 | 0 | 0.315 | 0 | 0.315 | 0 | 0.3375 | 0
| 0.385 | 0 | 0.385 | 0 | 0.385 | 0 | 0.4125 | 0
| 0.455 | 0 | 0.455 | 0 | 0.455 | 0 | 0.4875 | 0 | Low
| 0.525 | 0 | 0.525 | 0 | 0.525 | 0 | 0.5625 | 0
| 0.595 | 0 | 0.595 | 0 | 0.595 | 0 | 0.6375 | 0
| 0.665 | 0 | 0.665 | 0 | 0.665 | 0 | 0.7125 | 0
| 0.735 | 0 | 0.735 | 0 | 0.735 | 0 | 0.7875 | 0
| 0.805 | 0 | 0.805 | 0 | 0.805 | 0 | 0.8625 | 0
| 0.875 | 0 | 0.875 | 0 | 0.875 | 0 | 0.9375 | 0
| 0.945 | 0 | 0.945 | 0 | 0.945 | 0 | 1.0125 | 63
| 1.015 | 279 | 1.015 | 115 | 1.015 | 100 | 1.0875 | 0
| 1.085 | 0 | 1.085 | 0 | 1.085 | 0 | 1.1625 | 0
| 1.155 | 0 | 1.155 | 0 | 1.155 | 0 | 1.2375 | 0
| 1.225 | 0 | 1.225 | 0 | 1.225 | 0 | 1.3125 | 0
| 1.295 | 0 | 1.295 | 0 | 1.295 | 0 | 1.3875 | 0
| 1.365 | 0 | 1.365 | 0 | 1.365 | 0 | 1.4625 | 0
| 1.435 | 0 | 1.435 | 0 | 1.435 | 0 | 1.5375 | 0
| 1.505 | 0 | 1.505 | 0 | 1.505 | 0 | 1.6125 | 0
| 1.575 | 0 | 1.575 | 0 | 1.575 | 0 | 1.6875 | 0
| 1.645 | 0 | 1.645 | 0 | 1.645 | 0 | 1.7625 | 0
| 1.715 | 0 | 1.715 | 0 | 1.715 | 0 | 1.8375 | 0
| 1.785 | 0 | 1.785 | 0 | 1.785 | 0 | 1.9125 | 0
| 1.855 | 0 | 1.855 | 0 | 1.855 | 0 | 1.9875 | 145
| 1.925 | 0 | 1.925 | 0 | 1.925 | 0 | 2.0625 | 0
| 1.995 | 394 | 1.995 | 219 | 1.995 | 148 | 2.1375 | 0
| 2.065 | 0 | 2.065 | 0 | 2.065 | 0 | 2.2125 | 0
| 2.135 | 0 | 2.135 | 0 | 2.135 | 0 | 2.2875 | 0 |  | Figure 13. Coordination analysis for C700.
| 2.205 | 0 | 2.205 | 0 | 2.205 | 0 | 2.3625 | 0
| 2.275 | 0 | 2.275 | 0 | 2.275 | 0 | 2.4375 | 0
| 2.345 | 0 | 2.345 | 0 | 2.345 | 0 | 2.5125 | 0
| 2.415 | 0 | 2.415 | 0 | 2.415 | 0 | 2.5875 | 0
| 2.485 | 0 | 2.485 | 0 | 2.485 | 0 | 2.6625 | 0
| 2.555 | 0 | 2.555 | 0 | 2.555 | 0 | 2.7375 | 0
| 2.625 | 0 | 2.625 | 0 | 2.625 | 0 | 2.8125 | 0
| 2.695 | 0 | 2.695 | 0 | 2.695 | 0 | 2.8875 | 0
| 2.765 | 0 | 2.765 | 0 | 2.765 | 0 | 2.9625 | 0
| 2.835 | 0 | 2.835 | 0 | 2.835 | 0 | 3.0375 | 157
| 2.905 | 0 | 2.905 | 0 | 2.905 | 0 | 3.1125 | 0
| 2.975 | 401 | 2.975 | 251 | 2.975 | 171 | 3.1875 | 0
| 3.045 | 0 | 3.045 | 0 | 3.045 | 0 | 3.2625 | 0
| 3.115 | 0 | 3.115 | 0 | 3.115 | 0 | 3.3375 | 0
| 3.185 | 0 | 3.185 | 0 | 3.185 | 0 | 3.4125 | 0
| 3.255 | 0 | 3.255 | 0 | 3.255 | 0 | 3.4875 | 0
| 3.325 | 0 | 3.325 | 0 | 3.325 | 0 | 3.5625 | 0
| 3.395 | 0 | 3.395 | 0 | 3.395 | 0 | 3.6375 | 0
| 3.465 | 0 | 3.465 | 0 | 3.465 | 0 | 3.7125 | 0
| 3.535 | 0 | 3.535 | 0 | 3.535 | 0 | 3.7875 | 0
| 3.605 | 0 | 3.605 | 0 | 3.605 | 0 | 3.8625 | 0
| 3.675 | 0 | 3.675 | 0 | 3.675 | 0 | 3.9375 | 0
| 3.745 | 0 | 3.745 | 0 | 3.745 | 0 | 4.0125 | 231
| 3.815 | 0 | 3.815 | 0 | 3.815 | 0 | 4.0875 | 0
| 3.885 | 0 | 3.885 | 0 | 3.885 | 0 | 4.1625 | 0
| 3.955 | 0 | 3.955 | 0 | 3.955 | 0 | 4.2375 | 0
| 4.025 | 435 | 4.025 | 374 | 4.025 | 199 | 4.3125 | 0 |  | The coordination number reveals the count of molecules within the vicinity of each coordination sphere. The distance between each peak correspong to a carbon bond. Besides, a coordination number of 12 signifies the ideal packing of hard spheres. | This is similar to the tendency observed in LDI-FTICR-MS where each peak was separated by ~24 m/z (two carbon atoms)
| 4.095 | 0 | 4.095 | 0 | 4.095 | 0 | 4.3875 | 0
| 4.165 | 0 | 4.165 | 0 | 4.165 | 0 | 4.4625 | 0
| 4.235 | 0 | 4.235 | 0 | 4.235 | 0 | 4.5375 | 0
| 4.305 | 0 | 4.305 | 0 | 4.305 | 0 | 4.6125 | 0
| 4.375 | 0 | 4.375 | 0 | 4.375 | 0 | 4.6875 | 0
| 4.445 | 0 | 4.445 | 0 | 4.445 | 0 | 4.7625 | 0
| 4.515 | 0 | 4.515 | 0 | 4.515 | 0 | 4.8375 | 0
| 4.585 | 0 | 4.585 | 0 | 4.585 | 0 | 4.9125 | 0
| 4.655 | 0 | 4.655 | 0 | 4.655 | 0 | 4.9875 | 360
| 4.725 | 0 | 4.725 | 0 | 4.725 | 0 | 5.0625 | 0
| 4.795 | 0 | 4.795 | 0 | 4.795 | 0 | 5.1375 | 0
| 4.865 | 0 | 4.865 | 0 | 4.865 | 0 | 5.2125 | 0
| 4.935 | 0 | 4.935 | 0 | 4.935 | 0 | 5.2875 | 0
| 5.005 | 529 | 5.005 | 522 | 5.005 | 439 | 5.3625 | 0
| 5.075 | 0 | 5.075 | 0 | 5.075 | 0 | 5.4375 | 0
| 5.145 | 0 | 5.145 | 0 | 5.145 | 0 | 5.5125 | 0
| 5.215 | 0 | 5.215 | 0 | 5.215 | 0 | 5.5875 | 0
| 5.285 | 0 | 5.285 | 0 | 5.285 | 0 | 5.6625 | 0
| 5.355 | 0 | 5.355 | 0 | 5.355 | 0 | 5.7375 | 0
| 5.425 | 0 | 5.425 | 0 | 5.425 | 0 | 5.8125 | 0
| 5.495 | 0 | 5.495 | 0 | 5.495 | 0 | 5.8875 | 0
| 5.565 | 0 | 5.565 | 0 | 5.565 | 0 | 5.9625 | 0
| 5.635 | 0 | 5.635 | 0 | 5.635 | 0 | 6.0375 | 671
| 5.705 | 0 | 5.705 | 0 | 5.705 | 0 | 6.1125 | 0
| 5.775 | 0 | 5.775 | 0 | 5.775 | 0 | 6.1875 | 0
| 5.845 | 0 | 5.845 | 0 | 5.845 | 0 | 6.2625 | 0
| 5.915 | 0 | 5.915 | 0 | 5.915 | 0 | 6.3375 | 0
| 5.985 | 616 | 5.985 | 671 | 5.985 | 762 | 6.4125 | 0
| 6.055 | 0 | 6.055 | 0 | 6.055 | 0 | 6.4875 | 0
| 6.125 | 0 | 6.125 | 0 | 6.125 | 0 | 6.5625 | 0
| 6.195 | 0 | 6.195 | 0 | 6.195 | 0 | 6.6375 | 0
| 6.265 | 0 | 6.265 | 0 | 6.265 | 0 | 6.7125 | 0
| 6.335 | 0 | 6.335 | 0 | 6.335 | 0 | 6.7875 | 0
| 6.405 | 0 | 6.405 | 0 | 6.405 | 0 | 6.8625 | 0
| 6.475 | 0 | 6.475 | 0 | 6.475 | 0 | 6.9375 | 0
| 6.545 | 0 | 6.545 | 0 | 6.545 | 0 | 7.0125 | 795
| 6.615 | 0 | 6.615 | 0 | 6.615 | 0 | 7.0875 | 0
| 6.685 | 0 | 6.685 | 0 | 6.685 | 0 | 7.1625 | 0
| 6.755 | 0 | 6.755 | 0 | 6.755 | 0 | 7.2375 | 0
| 6.825 | 0 | 6.825 | 0 | 6.825 | 0 | 7.3125 | 0
| 6.895 | 0 | 6.895 | 0 | 6.895 | 0 | 7.3875 | 0
| 6.965 | 667 | 6.965 | 757 | 6.965 | 800 | 7.4625 | 0
| 7.035 | 0 | 7.035 | 0 | 7.035 | 0 | 7.5375 | 0
| 7.105 | 0 | 7.105 | 0 | 7.105 | 0 | 7.6125 | 0
| 7.175 | 0 | 7.175 | 0 | 7.175 | 0 | 7.6875 | 0
| 7.245 | 0 | 7.245 | 0 | 7.245 | 0 | 7.7625 | 0
| 7.315 | 0 | 7.315 | 0 | 7.315 | 0 | 7.8375 | 0
| 7.385 | 0 | 7.385 | 0 | 7.385 | 0 | 7.9125 | 0
| 7.455 | 0 | 7.455 | 0 | 7.455 | 0 | 7.9875 | 726
| 7.525 | 0 | 7.525 | 0 | 7.525 | 0 | 8.0625 | 0
| 7.595 | 0 | 7.595 | 0 | 7.595 | 0 | 8.1375 | 0
| 7.665 | 0 | 7.665 | 0 | 7.665 | 0 | 8.2125 | 0
| 7.735 | 0 | 7.735 | 0 | 7.735 | 0 | 8.2875 | 0
| 7.805 | 0 | 7.805 | 0 | 7.805 | 0 | 8.3625 | 0
| 7.875 | 0 | 7.875 | 0 | 7.875 | 0 | 8.4375 | 0
| 7.945 | 0 | 7.945 | 0 | 7.945 | 0 | 8.5125 | 0
| 8.015 | 619 | 8.015 | 793 | 8.015 | 704 | 8.5875 | 0
| 8.085 | 0 | 8.085 | 0 | 8.085 | 0 | 8.6625 | 0
| 8.155 | 0 | 8.155 | 0 | 8.155 | 0 | 8.7375 | 0
| 8.225 | 0 | 8.225 | 0 | 8.225 | 0 | 8.8125 | 0
| 8.295 | 0 | 8.295 | 0 | 8.295 | 0 | 8.8875 | 0
| 8.365 | 0 | 8.365 | 0 | 8.365 | 0 | 8.9625 | 0
| 8.435 | 0 | 8.435 | 0 | 8.435 | 0 | 9.0375 | 882
| 8.505 | 0 | 8.505 | 0 | 8.505 | 0 | 9.1125 | 0
| 8.575 | 0 | 8.575 | 0 | 8.575 | 0 | 9.1875 | 0
| 8.645 | 0 | 8.645 | 0 | 8.645 | 0 | 9.2625 | 0
| 8.715 | 0 | 8.715 | 0 | 8.715 | 0 | 9.3375 | 0
| 8.785 | 0 | 8.785 | 0 | 8.785 | 0 | 9.4125 | 0
| 8.855 | 0 | 8.855 | 0 | 8.855 | 0 | 9.4875 | 0
| 8.925 | 0 | 8.925 | 0 | 8.925 | 0 | 9.5625 | 0
| 8.995 | 599 | 8.995 | 717 | 8.995 | 877 | 9.6375 | 0
| 9.065 | 0 | 9.065 | 0 | 9.065 | 0 | 9.7125 | 0
| 9.135 | 0 | 9.135 | 0 | 9.135 | 0 | 9.7875 | 0
| 9.205 | 0 | 9.205 | 0 | 9.205 | 0 | 9.8625 | 0
| 9.275 | 0 | 9.275 | 0 | 9.275 | 0 | 9.9375 | 0
| 9.345 | 0 | 9.345 | 0 | 9.345 | 0 | 10.0125 | 742
| 9.415 | 0 | 9.415 | 0 | 9.415 | 0 | 10.0875 | 0
| 9.485 | 0 | 9.485 | 0 | 9.485 | 0 | 10.1625 | 0
| 9.555 | 0 | 9.555 | 0 | 9.555 | 0 | 10.2375 | 0
| 9.625 | 0 | 9.625 | 0 | 9.625 | 0 | 10.3125 | 0
| 9.695 | 0 | 9.695 | 0 | 9.695 | 0 | 10.3875 | 0
| 9.765 | 0 | 9.765 | 0 | 9.765 | 0 | 10.4625 | 0
| 9.835 | 0 | 9.835 | 0 | 9.835 | 0 | 10.5375 | 0
| 9.905 | 0 | 9.905 | 0 | 9.905 | 0 | 10.6125 | 0
| 9.975 | 460 | 9.975 | 520 | 9.975 | 473 | 10.6875 | 0
| 10.045 | 0 | 10.045 | 0 | 10.045 | 0 | 10.7625 | 0
| 10.115 | 0 | 10.115 | 0 | 10.115 | 0 | 10.8375 | 0
| 10.185 | 0 | 10.185 | 0 | 10.185 | 0 | 10.9125 | 0
| 10.255 | 0 | 10.255 | 0 | 10.255 | 0 | 10.9875 | 793
| 10.325 | 0 | 10.325 | 0 | 10.325 | 0 | 11.0625 | 0
| 10.395 | 0 | 10.395 | 0 | 10.395 | 0 | 11.1375 | 0
| 10.465 | 0 | 10.465 | 0 | 10.465 | 0 | 11.2125 | 0
| 10.535 | 0 | 10.535 | 0 | 10.535 | 0 | 11.2875 | 0
| 10.605 | 0 | 10.605 | 0 | 10.605 | 0 | 11.3625 | 0
| 10.675 | 0 | 10.675 | 0 | 10.675 | 0 | 11.4375 | 0
| 10.745 | 0 | 10.745 | 0 | 10.745 | 0 | 11.5125 | 0
| 10.815 | 0 | 10.815 | 0 | 10.815 | 0 | 11.5875 | 0
| 10.885 | 0 | 10.885 | 0 | 10.885 | 0 | 11.6625 | 0
| 10.955 | 0 | 10.955 | 0 | 10.955 | 0 | 11.7375 | 0
| 11.025 | 588 | 11.025 | 677 | 11.025 | 722 | 11.8125 | 0
| 11.095 | 0 | 11.095 | 0 | 11.095 | 0 | 11.8875 | 0
| 11.165 | 0 | 11.165 | 0 | 11.165 | 0 | 11.9625 | 0
| 11.235 | 0 | 11.235 | 0 | 11.235 | 0 | 12.0375 | 1969
| 11.305 | 0 | 11.305 | 0 | 11.305 | 0 | 12.1125 | 0
| 11.375 | 0 | 11.375 | 0 | 11.375 | 0 | 12.1875 | 0
| 11.445 | 0 | 11.445 | 0 | 11.445 | 0 | 12.2625 | 0
| 11.515 | 0 | 11.515 | 0 | 11.515 | 0 | 12.3375 | 0
| 11.585 | 0 | 11.585 | 0 | 11.585 | 0 | 12.4125 | 0
| 11.655 | 0 | 11.655 | 0 | 11.655 | 0 | 12.4875 | 0
| 11.725 | 0 | 11.725 | 0 | 11.725 | 0 | 12.5625 | 0
| 11.795 | 0 | 11.795 | 0 | 11.795 | 0 | 12.6375 | 0
| 11.865 | 0 | 11.865 | 0 | 11.865 | 0 | 12.7125 | 0
| 11.935 | 0 | 11.935 | 0 | 11.935 | 0 | 12.7875 | 0
| 12.005 | 930 | 12.005 | 1286 | 12.005 | 2060 | 12.8625 | 0
| 12.075 | 0 | 12.075 | 0 | 12.075 | 0 | 12.9375 | 0
| 12.145 | 0 | 12.145 | 0 | 12.145 | 0 | 13.0125 | 214
| 12.215 | 0 | 12.215 | 0 | 12.215 | 0 | 13.0875 | 0
| 12.285 | 0 | 12.285 | 0 | 12.285 | 0 | 13.1625 | 0
| 12.355 | 0 | 12.355 | 0 | 12.355 | 0 | 13.2375 | 0
| 12.425 | 0 | 12.425 | 0 | 12.425 | 0 | 13.3125 | 0
| 12.495 | 0 | 12.495 | 0 | 12.495 | 0 | 13.3875 | 0
| 12.565 | 0 | 12.565 | 0 | 12.565 | 0 | 13.4625 | 0
| 12.635 | 0 | 12.635 | 0 | 12.635 | 0 | 13.5375 | 0
| 12.705 | 0 | 12.705 | 0 | 12.705 | 0 | 13.6125 | 0
| 12.775 | 0 | 12.775 | 0 | 12.775 | 0 | 13.6875 | 0
| 12.845 | 0 | 12.845 | 0 | 12.845 | 0 | 13.7625 | 0
| 12.915 | 0 | 12.915 | 0 | 12.915 | 0 | 13.8375 | 0
| 12.985 | 79 | 12.985 | 131 | 12.985 | 181 | 13.9125 | 0
| 13.055 | 0 | 13.055 | 0 | 13.055 | 0 | 13.9875 | 28
| 13.125 | 0 | 13.125 | 0 | 13.125 | 0 | 14.0625 | 0
| 13.195 | 0 | 13.195 | 0 | 13.195 | 0 | 14.1375 | 0
| 13.265 | 0 | 13.265 | 0 | 13.265 | 0 | 14.2125 | 0
| 13.335 | 0 | 13.335 | 0 | 13.335 | 0 | 14.2875 | 0
| 13.405 | 0 | 13.405 | 0 | 13.405 | 0 | 14.3625 | 0
| 13.475 | 0 | 13.475 | 0 | 13.475 | 0 | 14.4375 | 0
| 13.545 | 0 | 13.545 | 0 | 13.545 | 0 | 14.5125 | 0
| 13.615 | 0 | 13.615 | 0 | 13.615 | 0 | 14.5875 | 0
| 13.685 | 0 | 13.685 | 0 | 13.685 | 0 | 14.6625 | 0
| 13.755 | 0 | 13.755 | 0 | 13.755 | 0 | 14.7375 | 0
| 13.825 | 0 | 13.825 | 0 | 13.825 | 0 | 14.8125 | 0
| 13.895 | 0 | 13.895 | 0 | 13.895 | 0 | 14.8875 | 0
| 13.965 | 4 | 13.965 | 12 | 13.965 | 11 | 14.9625 | 2
| 13.965 | 4

## Cluster analysis
Data obtained using the XYZ files in OVITO (https://www.ovito.org/manual/reference/pipelines/modifiers/cluster_analysis.html)
Cluster size based on number of bonds
| C400 | C500 | C600 | C700 |  | % of lone atom-pairs after compression:
| Cluster size | Cluster size | Cluster size | Cluster size |  | C700 | 0
| 1336 | 1655 | 986 | 1187 |  | C600 | 0.06171751
| 765 | 885 | 687 | 1183 |  | C500 | 0.07516913
| 686 | 797 | 580 | 1064 |  | C400 | 0.1423262
| 610 | 564 | 490 | 700
| 597 | 485 | 484 | 463
| 575 | 432 | 463 | 326
| 557 | 400 | 370 | 294
| 523 | 396 | 295 | 289
| 514 | 363 | 285 | 276
| 509 | 333 | 266 | 274
| 443 | 330 | 226 | 263
| 377 | 328 | 214 | 241
| 354 | 327 | 213 | 209
| 313 | 317 | 211 | 208
| 271 | 312 | 197 | 198
| 247 | 276 | 176 | 167
| 245 | 273 | 166 | 118
| 219 | 236 | 157 | 112
| 205 | 234 | 149 | 112
| 198 | 218 | 145 | 111
| 176 | 201 | 127 | 111
| 174 | 187 | 123 | 109
| 163 | 174 | 116 | 108
| 149 | 169 | 113 | 107
| 147 | 166 | 113 | 106
| 128 | 165 | 110 | 105
| 126 | 158 | 109 | 104
| 123 | 150 | 108 | 103
| 116 | 148 | 107 | 103
| 116 | 146 | 107 | 99
| 115 | 129 | 105 | 98 | Figure 14. Cluster Analisis for C700. Cluster analysis using bond-based mode: two particles are considered connected if there exists a bond between them. Particles not connected to any other particle will each form a single-particle cluster by itself.
| 112 | 118 | 105 | 94
| 111 | 110 | 104 | 92
| 107 | 98 | 104 | 83
| 103 | 96 | 101 | 78
| 102 | 60 | 101 | 77
| 98 | 58 | 101 | 75
| 72 | 57 | 100 | 72
| 69 | 53 | 99 | 71
| 65 | 49 | 97 | 67
| 65 | 46 | 96 | 66
| 63 | 39 | 95 | 64
| 48 | 37 | 94 | 62
| 45 | 32 | 91 | 61
| 41 | 27 | 90 | 58
| 36 | 20 | 89 | 55
| 34 | 17 | 89 | 55
| 33 | 11 | 88 | 53
| 28 | 6 | 87 | 50
| 27 | 5 | 87 | 50
| 25 | 5 | 85 | 45
| 24 | 5 | 85 | 44
| 23 | 4 | 84 | 37
| 21 | 4 | 83 | 35
| 11 | 4 | 83 | 34
| 11 | 4 | 78 | 34
| 10 | 4 | 75 | 24
| 9 | 4 | 75 | 20
| 9 | 4 | 74 | 13
| 7 | 4 | 70 | 10
| 6 | 3 | 70 | 10
| 6 | 3 | 70 | 6
| 5 | 3 | 65 | 4
| 5 | 3 | 49 | 4
| 5 | 3 | 43 | 4
| 5 | 2 | 39 | 3
| 5 | 2 | 34 | 3
| 5 | 2 | 34 | 3
| 5 | 2 | 34 | 3
| 4 | 2 | 28
| 4 | 2 | 28
| 4 | 2 | 28
| 4 | 1 | 26
| 3 | 1 | 26
| 3 | 1 | 23
| 3 | 1 | 21
| 3 | 1 | 20
| 3 | 1 | 19
| 3 | 1 | 7
| 3 | 1 | 6
| 3 | 1 | 5
| 2 |  | 5
| 2 |  | 5
| 2 |  | 5
| 2 |  | 5
| 2 |  | 4
| 2 |  | 4
| 2 |  | 4
| 2 |  | 4
| 2 |  | 3
| 2 |  | 3
| 2 |  | 3
| 2 |  | 3
| 2 |  | 2
| 2 |  | 2
| 2 |  | 1
| 2 |  | 1
| 2 |  | 1
| 2 |  | 1
| 2 |  | 1
| 2 |  | 1
| 2 |  | 1
2
2
2
2
2
2
2
1
1
1
1
1
1
1
1
1
1
1
1
1
1
1
1
1
1

## References
Reference | Title | doi
Smith, M. et al., 2016a | Structural analysis of char by Raman spectroscopy: Improving band assignments through computational calculations from first principles | https://doi.org/10.1016/j.carbon.2016.01.031
Smith, M. et al., 2016b | Improving the deconvolution and interpretation of XPS spectra from chars by ab initio calculations | https://doi.org/10.1016/j.carbon.2016.09.012
Smith, M. et al., 2017a | Effect of pyrolysis temperature on aromatic cluster size of cellulose char by quantitative multi cross-polarization 13C NMR with long range dipolar dephasing | https://doi.org/10.1016/j.carbon.2017.01.078
Smith, M. et al., 2017b | Chemical and Morphological Evaluation of Chars Produced from Primary Biomass Constituents: Cellulose, Xylan, and Lignin | https://doi.org/10.1016/J.BIOMBIOE.2017.05.015
Wang, Z. et al., 2014 | Effect of Cellulose Crystallinity on Solid/Liquid Phase Reactions Responsible for the Formation of Carbonaceous Residues during Pyrolysis | https://doi.org/10.1021/IE4014259