## Data
Sample | Cellulose | C300 | C400 | C500 | C600 | C700 | Ref
Ultimate Analysis
C (wt%) | 42.77434 | 44.48665 | 74.5 | 81.41045 | 87.37188 | 90.02895 | (Smith M. et al., 2016b)
H (wt%) | 6.396162 | 6.098171 | 3.92 | 3.496154 | 2.687102 | 1.996008
N (wt%) | 0.05996402 | 0.029991 | 0.08 | 0.1098791 | 0.2387585 | 0.3593173
O (wt%) | 50.76954 | 49.38518 | 21.5 | 14.98352 | 9.7 | 7.616192
Ash (wt%) | <0.1 | <0.1 | <0.1 | <0.1 | <0.1 | <0.1
O/C (Molar, daf) | 0.9090909 | 0.8333333 | 0.2173913 | 0.1369863 | 0.08334631 | 0.0625
H/C |  |  | 0.6270719 | 0.5117973 | 0.3664855 | 0.2642476
Brighead |  |  | 0.3729281 | 0.4882027 | 0.6335145 | 0.7357524
Moisture (wt %) | 3.6 | 2.7 | 2.6 | 1.7 | 1 | 1
Additional Properties
SA (CO2) m2/g | - | 21 | 264 | 383 | 485 | 576 | (Smith, M. et al., 2017b )
Mean pore diameter (nm) |  | 2.29 | 0.87 | 0.84 | 0.87 | 0.89
| - | 8 | 42 | 54 | 66 | 70 | This work
Mean benzene rings (models) | - | - | 10 | 14 | 19 | 18
Porosity (%) | 28.57143 | - | 35.79454 | 31.94964 | 35.9385 | 42.2966
Helium Density (g/L) | 1400 | - | 1557.5 | 1469.5 | 1561 | 1733
Median molecular weight from LDI (m/z) | - | - | 1492 | 1777 | 2163 | 1994.01
Biochar yield |  |  | 17.92343 | 13.75 | 10.3734 | 8.06774
Electron Spin Resonance
B0 (mT) | - | - | 3.50x106 | 3.50x106 | 3.51x106 | 3.46x106 | This work
v (GHz) | - | - | 9.8375 | 9.833 | 9.8422 | 9.8357
ESR g-factor | - | - | 2.0061 | 2.0059 | 2.006 | 2.0296
ESR radical concentration (spin/g) | - | - | 1.9x106 | 2.5x106 | 2.8 x105 | 4.8 x103
Multi CP 13C NMR
Carbonyl | - | - | 3 | 2.333333 | 1 | 2 | (Smith, M. et al., 2017a)
Carboxyl/lactone | - | - | 5 | 3.333333 | 3 | 2
Ether | - | - | 10 | 12.33333 | 7 | 5
Defect | - | - | 14 | 11.33333 | 7 | 13
Aromatic | - | - | 51 | 67.33333 | 82 | 78
Aliphatic | - | - | 17 | 3.333333 | 0 | 0
Contribution of various C-H bond distances Quantitative data (%) ––Estimated using DFT
Aromatic and defective carbons
C-H | - | - | 15 | 31 | 37 | 35
C-O-H | - | - | 67 | 47 | 41 | 35
C-(2)-H | - | - | 17 | 23 | 19 | 21
C(-3)-H | - | - | <1 | <1 | 2 | 9
Ether/hydroxyl bonded carbons
C-H | - | - | 20 | 37 | 1 | 0
C-O-H | - | - | 60 | 23 | 61 | 73
C-(2)-H | - | - | 20 | 40 | 38 | 19
C(-3)-H | - | - | <1 | <1 | <1 | 8
Aliphatic
C-H | - | - | 92 | 100 | N/A | N/A
C-O-H | - | - | 8 | N/A | N/A
BPCA yield (%)
Trimellitic acid / B3CA-1-1 |  |  | 0.0432 | 0.0364 | 0.0201 | 0.0178 | This work
Hemimellitic acid/ B3CA-2-0 |  |  | 0.0423 | 0.0446 | 0.037 | 0.0247
Mellophanic acid / B4CA-2-1 |  |  | 0.107 | 0.0659 | 0.0302 | 0.0022
Pyromellitic acid / B4CA-2-0 |  |  | 0.0677 | 0.0576 | 0.0345 | 0.0074
Prhenitic acid / B4CA-3-0 |  |  | 0.1533 | 0.1421 | 0.13 | 0.0998
Benzenepentacarcoxylic acid / B5CA-4-0 |  |  | 0.3603 | 0.3526 | 0.3249 | 0.3099
Mellitic acid /B6CA-6-0 |  |  | 0.2262 | 0.3008 | 0.4233 | 0.5382
Funtional Groups from FTIR Qualitative data
O-H | Alcohols | Nearly Complete loss of these groups |  |  |  |  | (Smith, M. et al., 2016b; Wang., Z. et al., 2014)
Acids
C=O | Acids | These vibrations are most likely related to esters and lactones.
Esters
C-O | Aromatics | Visible | Indicating the formation of ether or ester like groups within the aromatic structures
C=C | Aromatics
C-O | Aliphatics
XPS C1s and O1s Qualitative data
O-C (Aromatic) O1s Deconvolution (atomic %) | 2 | 3.5 | 16.6 | 41.5 | 51.1 | 51.6 | (Smith, M. et al., 2016b)
O-C (Aliphatic) O1s Deconvolution (atomic %) | 94.3 | 92.1 | 55.9 | 24.9 | 8.1 | 5.5
C=O O1s Deconvolution (atomic %) | 1.5 | 2.1 | 17.9 | 29.3 | 38.2 | 34.3
O2/H2O O1s Deconvolution (atomic %) | 2.3 | 2.3 | 9.4 | 4.4 | 1.6 | 7.5
Deconvolution Peaks (%)
C-C Low | 4.9 | 3.5 | 11 | 5.7 | 5 | 3.5
C-C Primary | 6 | 14 | 35.8 | 52 | 67.4 | 75.4
C-C High | 0.8 | 4.9 | 26.9 | 16 | 14.3 | 9.2
C-O | 66.4 | 59.8 | 18.1 | 15.8 | 5.3 | 4.3
O-C-O/C=O | 20.4 | 15.4 | 0.3 | 2.3 | 0.3 | 0.1
O-C-O estimated | 20.4 | 15.4 | 0.3 | 0.6 | 0.2 | 0.1
COO | 0.6 | 2.4 | 4.6 | 4.4 | 3.4 | 3.4
DHE( 0 for all hydroxyl and 1 for all ether) | 0.57 | 0.7 | 0.64 | 0.84 | 0.91 | 0.52
DCL( 0 for all carboxyl and 1 for all lactone) | 0.55 | 0.64 | 0.64 | 0.58 | 0.66 | 0.42
C:O (C1s) (Qualitative) | 1.26 | 1.54 | 4.63 | 5.11 | 11.4 | 10.86
𝜇_𝑐𝑜𝑟𝑟𝑒𝑐𝑡𝑒𝑑

## Raman
Figure 1. Experimental Raman spectra of chars produced from cellulose at different temperatures. All data were collected using a 532-nm incident light (Smith M. et al., 2016a).

## XPS
Figure 2a. Comparison of the wide-scan XPS results for Avicel cellulose and the resultant chars (Smith M. et al., 2016b). | Figure 2b. Development of (A) C1s and (B) O1s XPS spectra with increasing pyrolysis temperature (Smith M. et al., 2016b).

## FTIR
Figure 3. FT-IR transmittance for a thermoseries of cellulose chars produced at temperatures from 300 °C to 700 °C. Dash lines indicate important regions of the various spectra (Smith M. et al., 2016b).

## XRD
Figure 4. XRD spectra for cellulose and cellulose derived chars, the FWHM of the 002 peak for each material is listed adjacent to each spectra with the estimated crystallite size calculated by the Scherrer equation, assuming a shape factor of 1 (Smith, M. et al., 2017)

## NMR
Figure 5. Changes in cellulose char multi-CP 13C NMR spectra with temperature (Smith, M. et al., 2017a)

## CHN
Figure 6. Van Krevelen plot of atomic H:C and O:C ratios from combustion analysis. Solid lines represent theoretical vectors for the loss of CO and CH4 and various initial compositions. The central black line represents the theoretical change associated with dehydration reactions. Data points based on elemental analysis provided by Smith et al. 2016b. (Smith, W. et al., 2017a)

## ESR
Figure 7. Electron spin resonance spectra of cellulose chars.

## LDI_FTICR_MS
a) | b)
c) | d)
Figure 8. LDI FTICR-MS results, a) C400, b) C500, c) C600, and d) C700.

## BPCA_Results
| Acid Name | BPCA | C400 | C500 | C600 | C700
| Trimellitic | B3CA-1-1 | 0.043212 | 0.03638773 | 0.0200706 | 0.01779823
| Hemimellitic | B3CA-2-0 | 0.04232926 | 0.04463678 | 0.03699169 | 0.02469455
| Mellophanic | B4CA-2-1 | 0.1069972 | 0.06587118 | 0.03016358 | 0.002179409
| Pyromellitic | B4CA-2-0 | 0.06767733 | 0.05758552 | 0.0345472 | 0.00742405
| Prehnitic | B4CA-3-0 | 0.1533237 | 0.1421124 | 0.1300441 | 0.09981138
| Benzenepentacarcoxylic | B5CA-4-0 | 0.3602878 | 0.3525825 | 0.324924 | 0.3098652
| Mellitic | B6CA-6-0 | 0.2261727 | 0.3008239 | 0.4232588 | 0.5382271
|  | Standard error | C400 | C500 | C600 | C700
|  | B3CA-1-1 | 0.001452008 | 0.0007389028 | 0.000813298 | 0.003375239
|  | B3CA-2-0 | 0.003639993 | 0.0013236 | 0.003821554 | 0.002212307
|  | B4CA-2-1 | 0.03436982 | 0.004725884 | 0.002836626 | 0.0003297694
|  | B4CA-2-0 | 0.0006413435 | 0.0004449492 | 0.001490396 | 0.001963422
|  | B4CA-3-0 | 0.04221826 | 0.004361977 | 0.004867907 | 0.01572268
|  | B5CA-4-0 | 0.027556 | 0.005174671 | 0.00737956 | 0.05443283
|  | B6CA-6-0 | 0.04460974 | 0.005530743 | 0.005842216 | 0.07736088
Figure 9. BPCA yields.

## BPCA_HPLC
Standard Curve
|  | BPCA type | Name | Carboxyl position | Molecular Weight (g mol-1) | Retention time HPLC (min)
|  | B1CA | benzoic acid |  | 122.12
|  | B2CA | phthalic acid | 1,2- | 166.14 | 23.554
|  | B2CA | isophthalic acid | 1,3- | 166.14
|  | B2CA | terephthalic acid | 1,4- | 166.14
|  | B3CA | hemimellictic acid | 1,2,3- | 210.14 | 21.122
|  | B3CA | trimellictic acid | 1,2,4- | 210.14 | 19.848
|  | B3CA | trimesic acid | 1,3,5- | 210.14
|  | B4CA | mellophanic acid | 1,2,3,5- | 254.15 | 18.376
|  | B4CA | prehnitic acid | 1,2,3,4- | 254.15 | 17.099
|  | B4CA | pyromellitic acid | 1,2,4,5- | 254.15 | 15.86
a) | b) | B5CA | benzenepentacarboxylic acid |  | 298.16 | 13.733
|  | B6CA | mellitic acid |  | 342.17 | 5.426
c) | d)
Figure 10. BPCA HPLC spectra, a) C400, b) C500, c) C600, and d) C700.
Note on U13: Microsoft Office User: Estimated, not measured experimentally.

## AtomisticModel_Results
Relative error after inclusion of functional groups in pymol | [9 empty] | C | H | N | O | H/C | O/C
| C | H | N | O | H/C | O/C |  |  | C400 | 74.5 | 3.9 | 0.08 | 21.5 | 0.6238726 | 0.2166549 | Element | Molecular weigth
C400 | 3.104757 | 2.594881 | 12.53376 | 11.13613 | 0.4945222 | 13.81206 |  |  | C400-m | 76.81304 | 4.0012 | 0.09002701 | 19.10573 | 0.6207874 | 0.1867304 | C | 12.011
C500 | 0.1595092 | 2.857143 | 8.181818 | 1.333333 | 3.011848 | 1.490465 |  |  | C500 | 81.5 | 3.5 | 0.11 | 15 | 0.5117973 | 0.138172 | H | 1.00784
C600 | 1.845103 | 0 | 0 | 17.2043 | 1.879786 | 19.40749 |  |  | C500-m | 81.63 | 3.4 | 0.119 | 14.8 | 0.4963828 | 0.1361126 | N | 14.0067
C700 | 1.297118 | 0 | 2.777778 | 14.66667 | 1.314164 | 16.17357 |  |  | C600 | 87.8 | 2.7 | 0.24 | 9.3 | 0.3664855 | 0.07951971 | O | 15.999
Average error % | 1.601622 | 1.363006 | 5.873339 | 11.08511 | 1.67508 | 12.7209 |  |  | C600-m | 86.18 | 2.7 | 0.24 | 10.9 | 0.3733747 | 0.09495249
| Aromatic | Carb | Carbox | Ethe | Alip | Def |  |  | C700 | 90.2 | 2 | 0.36 | 7.5 | 0.2642476 | 0.06242249
C400 | 0.5369783 | 3.73444 | 3.73444 | 3.73444 | 1.147181 | 1.452282 |  |  | C700-m | 89.03 | 2 | 0.37 | 8.6 | 0.2677202 | 0.07251843
C500 | 0.7353221 | 6.354515 | 6.759907 | 7.442151 | 2.564103 | 8.009984 |  |  | Standard deviation
C600 | 0.3067333 | 8.72211 | 8.72211 | 8.72211 | 0 | 10.11301 |  |  | C400 | 0.28 | 0.02 | 0.01 | 0.18
C700 | 0.1520633 | 13.08793 | 13.08793 | 12.06544 | 0 | 7.75523
Average error % | 0.4327743 | 7.97475 | 8.076098 | 7.991035 | 0.9278209 | 6.832627 |  |  | C500 | 0.17 | 0.06 | 0.02 | 0.13
Surface Area | [8 empty] | C600 | 0.37 | 0.02 | 0.01 | 0.4
| Model size | MW (g/mol) | g | m2/g | m2/g | m2/g | m2/g | m2/g
C400 | 12539 | 108084 | 1.794778e-19 | 1695.251961 | 1539.093 | 324 | 264 | - | C700 | 0.11 | 0.02 | 0.01 | 0.12
C500 | 11802 | 104160 | 1.729619e-19 | 1764.631982 | 1208.879 | 511 | 383 | 430
C600 | 11062 | 106166 | 1.762929e-19 | 1695.648793 | 1198.647 | 432 | 485 | 477
C700 | 10620 | 106361 | 1.766167e-19 | 1691.36453 | 1239.701 | 526 | 576 | 528 |  | Aromatic | Carbonyl | Carboxyl | Ether | Aliphatic | Defect
|  |  |  | MoloVol (N2) | Using Ovito | Pore Blazer (N2) | Experimental (CO2) | Experimental (N2) | C400 | 51 | 3 | 5 | 10 | 17 | 14
[9 empty] | C400-m | 50.72614 | 3.112033 | 5.186722 | 10.37344 | 16.80498 | 13.79668
[9 empty] | C500 | 67.3 | 2.3 | 3.3 | 12.3 | 3.3 | 11.3
[9 empty] | C500-m | 67.79487 | 2.153846 | 3.076923 | 11.38462 | 3.384615 | 12.20513
[9 empty] | C600 | 82 | 1 | 3 | 7 | 0 | 7
[9 empty] | C600-m | 82.25152 | 0.9127789 | 2.738337 | 6.389452 | 0 | 7.707911
[9 empty] | C700 | 78 | 2 | 2 | 5 | 0 | 13
[9 empty] | C700-m | 78.11861 | 1.738241 | 1.738241 | 4.396728 | 0 | 14.00818
Standard deviation
[9 empty] | C400 | 2.04 | 0.12 | 0.2 | 0.4 | 0.68 | 0.56
C400-m
[9 empty] | C500 | 2.692 | 0.092 | 0.132 | 0.492 | 0.132 | 0.452
C500-m
[9 empty] | C600 | 3.28 | 0.04 | 0.12 | 0.28 | 0 | 0.28
C600-m
[9 empty] | C700 | 3.12 | 0.08 | 0.08 | 0.2 | 0 | 0.52
C700-m

## Total_PSD
Obtained using xyz files in Poreblazer https://github.com/SarkisovGitHub/PoreBlazer
| C400 |  | C500 |  | C600 |  | C700
| d (Å) | –dV(d)/dd | d (Å) | –dV(d)/dd | d (Å) | –dV(d)/dd | d (Å) | –dV(d)/dd
| 0.0250000004 | 0 | 0.0250000004 | 0 | 0.0250000004 | 0 | 0.0250000004 | 0
| 0.075000003 | 0 | 0.075000003 | 0 | 0.075000003 | 0 | 0.075000003 | 0
| 0.125 | 0 | 0.125 | 0 | 0.125 | 0 | 0.125 | 0
| 0.174999997 | 0 | 0.174999997 | 0 | 0.174999997 | 0 | 0.174999997 | 0
| 0.224999994 | 0 | 0.224999994 | 0 | 0.224999994 | 0 | 0.224999994 | 0
| 0.275000006 | 0 | 0.275000006 | 0 | 0.275000006 | 0 | 0.275000006 | 0
| 0.324999988 | 0 | 0.324999988 | 0 | 0.324999988 | 0 | 0.324999988 | 0
| 0.375 | 0 | 0.375 | 0 | 0.375 | 0 | 0.375 | 0
| 0.425000012 | 0 | 0.425000012 | 0 | 0.425000012 | 0 | 0.425000012 | 0
| 0.474999994 | 0 | 0.474999994 | 0 | 0.474999994 | 0 | 0.474999994 | 0
| 0.525000036 | 0 | 0.525000036 | 0 | 0.525000036 | 0 | 0.525000036 | 0
| 0.575000048 | 0 | 0.575000048 | 0 | 0.575000048 | 0 | 0.575000048 | 0
| 0.62500006 | 0 | 0.62500006 | 0 | 0.62500006 | 0 | 0.62500006 | 0
| 0.675000012 | 0 | 0.675000012 | 0 | 0.675000012 | 0 | 0.675000012 | 0
| 0.725000024 | 0 | 0.725000024 | 0 | 0.725000024 | 0 | 0.725000024 | 0
| 0.775000036 | 0 | 0.775000036 | 0 | 0.775000036 | 0 | 0.775000036 | 0
| 0.825000048 | 0 | 0.825000048 | 0 | 0.825000048 | 0 | 0.825000048 | 0
| 0.87500006 | 0 | 0.87500006 | 0 | 0.87500006 | 0 | 0.87500006 | 0
| 0.925000012 | 0 | 0.925000012 | 0 | 0.925000012 | 0 | 0.925000012 | 0
| 0.975000024 | 0 | 0.975000024 | 0 | 0.975000024 | 0 | 0.975000024 | 0
| 1.0250001 | 0 | 1.0250001 | 0 | 1.0250001 | 0 | 1.0250001 | 0
| 1.07500005 | 0 | 1.07500005 | 0 | 1.07500005 | 0 | 1.07500005 | 0
| 1.125 | 0 | 1.125 | 0 | 1.125 | 0 | 1.125 | 0
| 1.17500007 | 0 | 1.17500007 | 0 | 1.17500007 | 0 | 1.17500007 | 0
| 1.22500002 | 0 | 1.22500002 | 0 | 1.22500002 | 0 | 1.22500002 | 0
| 1.2750001 | 0 | 1.2750001 | 0 | 1.2750001 | 0 | 1.2750001 | 0
| 1.32500005 | 0 | 1.32500005 | 0 | 1.32500005 | 0 | 1.32500005 | 0
| 1.375 | 0 | 1.375 | 0 | 1.375 | 0 | 1.375 | 0
| 1.42500007 | 0 | 1.42500007 | 0 | 1.42500007 | 0 | 1.42500007 | 0
| 1.47500002 | 0 | 1.47500002 | 0 | 1.47500002 | 0 | 1.47500002 | 0
| 1.5250001 | 0 | 1.5250001 | 0 | 1.5250001 | 0 | 1.5250001 | 0
| 1.57500005 | 0 | 1.57500005 | 0 | 1.57500005 | 0 | 1.57500005 | 0
| 1.625 | 0 | 1.625 | 0 | 1.625 | 0 | 1.625 | 0
| 1.67500007 | 0 | 1.67500007 | 0 | 1.67500007 | 0 | 1.67500007 | 0
| 1.72500002 | 0 | 1.72500002 | 0 | 1.72500002 | 0 | 1.72500002 | 0
| 1.7750001 | 0 | 1.7750001 | 0 | 1.7750001 | 0 | 1.7750001 | 0
| 1.82500005 | 0 | 1.82500005 | 0 | 1.82500005 | 0 | 1.82500005 | 0
| 1.875 | 0 | 1.875 | 0 | 1.875 | 0 | 1.875 | 0
| 1.92500007 | 0 | 1.92500007 | 0 | 1.92500007 | 0 | 1.92500007 | 0
| 1.97500002 | 0 | 1.97500002 | 0 | 1.97500002 | 0 | 1.97500002 | 0
| 2.02499986 | 0 | 2.02499986 | 0 | 2.02499986 | 0 | 2.02499986 | 0
| 2.07500005 | 0 | 2.07500005 | 0 | 2.07500005 | 0 | 2.07500005 | 0
| 2.125 | 0 | 2.125 | 0 | 2.125 | 0 | 2.125 | 0
| 2.17499995 | 0 | 2.17499995 | 0 | 2.17499995 | 0 | 2.17499995 | 0
| 2.2249999 | 0 | 2.2249999 | 0 | 2.2249999 | 0 | 2.2249999 | 0
| 2.27499986 | 0 | 2.27499986 | 0 | 2.27499986 | 0 | 2.27499986 | 0
| 2.32500005 | 0 | 2.32500005 | 0 | 2.32500005 | 0 | 2.32500005 | 0
| 2.375 | 0 | 2.375 | 0 | 2.375 | 0 | 2.375 | 0
| 2.42499995 | 0 | 2.42499995 | 0 | 2.42499995 | 0 | 2.42499995 | 0
| 2.4749999 | 0 | 2.4749999 | 0 | 2.4749999 | 0 | 2.4749999 | 0
| 2.52499986 | 0 | 2.52499986 | 0 | 2.52499986 | 0 | 2.52499986 | 0
| 2.57500005 | 0 | 2.57500005 | 0 | 2.57500005 | 0 | 2.57500005 | 0.00118076801
| 2.625 | 0 | 2.625 | 0 | 2.625 | 0 | 2.625 | 0.00236153603
| 2.67499995 | 0.00236928463 | 2.67499995 | 0.00109672546 | 2.67499995 | 0 | 2.67499995 | 0.0047236681
| 2.7249999 | 0.00473797321 | 2.7249999 | 0.00219404697 | 2.7249999 | 0 | 2.7249999 | 0.0106287003
| 2.77499986 | 0.00473797321 | 2.77499986 | 0.00109732151 | 2.77499986 | 0.00108778477 | 2.77499986 | 0.0129902363
| 2.82500005 | 0.00592291355 | 2.82500005 | 0.00548481941 | 2.82500005 | 0.00435233116 | 2.82500005 | 0.00708520412
| 2.875 | 0.00473856926 | 2.875 | 0.00877559185 | 2.875 | 0.00326454639 | 2.875 | 0.00708520412
| 2.92499995 | 0.00592291355 | 2.92499995 | 0.00548481941 | 2.92499995 | 0.00217556953 | 2.92499995 | 0.0212568045
| 2.9749999 | 0.0118452311 | 2.9749999 | 0.00548481941 | 2.9749999 | 0.00544011593 | 2.9749999 | 0.0271612406
| 3.02499986 | 0.0130301714 | 3.02499986 | 0.00548481941 | 3.02499986 | 0.00761628151 | 3.02499986 | 0.0200754404
| 3.07500005 | 0.0118458271 | 3.07500005 | 0.00438809395 | 3.07500005 | 0.00761568546 | 3.07500005 | 0.0212568045
| 3.125 | 0.0106608868 | 3.125 | 0.00438809395 | 3.125 | 0.00544011593 | 3.125 | 0.0200754404
| 3.17499995 | 0.00829160213 | 3.17499995 | 0.00219404697 | 3.17499995 | 0.00544011593 | 3.17499995 | 0.0129896402
| 3.2249999 | 0.00947654247 | 3.2249999 | 0.00219404697 | 3.2249999 | 0.00761628151 | 3.2249999 | 0.0153517723
| 3.27499986 | 0.00947654247 | 3.27499986 | 0.00548481941 | 3.27499986 | 0.00652849674 | 3.27499986 | 0.0259804726
| 3.32500005 | 0.00355362892 | 3.32500005 | 0.00877559185 | 3.32500005 | 0.00761628151 | 3.32500005 | 0.0236183405
| 3.375 | 0.00710725784 | 3.375 | 0.0109696388 | 3.375 | 0.00979185104 | 3.375 | 0.0212562084
| 3.42499995 | 0.0225061178 | 3.42499995 | 0.0142604113 | 3.42499995 | 0.00870406628 | 3.42499995 | 0.0259804726
| 3.4749999 | 0.0248754025 | 3.4749999 | 0.0109696388 | 3.4749999 | 0.0119686127 | 3.4749999 | 0.0283420086
| 3.52499986 | 0.0118458271 | 3.52499986 | 0.00438809395 | 3.52499986 | 0.00870406628 | 3.52499986 | 0.0236183405
| 3.57500005 | 0.00947654247 | 3.57500005 | 0.0109696388 | 3.57500005 | 0.00870406628 | 3.57500005 | 0.0224375725
| 3.625 | 0.0213217735 | 3.625 | 0.0153577328 | 3.625 | 0.0206726789 | 3.625 | 0.0436937809
| 3.67499995 | 0.0236910582 | 3.67499995 | 0.0164544582 | 3.67499995 | 0.015231967 | 3.67499995 | 0.0519603491
| 3.7249999 | 0.0177687407 | 3.7249999 | 0.0164544582 | 3.7249999 | 0.0108802319 | 3.7249999 | 0.0436937809
| 3.77499986 | 0.0213217735 | 3.77499986 | 0.0120669603 | 3.77499986 | 0.0174087286 | 3.77499986 | 0.047236681
| 3.82500005 | 0.0236910582 | 3.82500005 | 0.0131636858 | 3.82500005 | 0.0195842981 | 3.82500005 | 0.0590461493
| 3.875 | 0.0260603428 | 3.875 | 0.0186485052 | 3.875 | 0.0217604637 | 3.875 | 0.0436937809
| 3.92499995 | 0.030798316 | 3.92499995 | 0.0175511837 | 3.92499995 | 0.0141441822 | 3.92499995 | 0.0259798765
| 3.9749999 | 0.0343519449 | 3.9749999 | 0.0131636858 | 3.9749999 | 0.015231967 | 3.9749999 | 0.0519603491
| 4.0250001 | 0.0343519449 | 4.0250001 | 0.0142610073 | 4.0250001 | 0.0228482485 | 4.0250001 | 0.0661313534
| 4.07499981 | 0.0296139717 | 4.07499981 | 0.0120669603 | 4.07499981 | 0.0141441822 | 4.07499981 | 0.0555032492
| 4.125 | 0.0225067139 | 4.125 | 0.0131636858 | 4.125 | 0.00435233116 | 4.125 | 0.0507795811
| 4.17500019 | 0.0201374292 | 4.17500019 | 0.0197452307 | 4.17500019 | 0.0130563974 | 4.17500019 | 0.0436937809
| 4.2249999 | 0.0201368332 | 4.2249999 | 0.0208425522 | 4.2249999 | 0.0130558014 | 4.2249999 | 0.0389701128
| 4.2750001 | 0.0165838003 | 4.2750001 | 0.0120669603 | 4.2750001 | 0.00761628151 | 4.2750001 | 0.0295227766
| 4.32499981 | 0.0189530849 | 4.32499981 | 0.0109696388 | 4.32499981 | 0.0163203478 | 4.32499981 | 0.0307041407
| 4.375 | 0.0177681446 | 4.375 | 0.00987231731 | 4.375 | 0.015231967 | 4.375 | 0.0354278088
| 4.42500019 | 0.0130301714 | 4.42500019 | 0.00438809395 | 4.42500019 | 0.0108802319 | 4.42500019 | 0.0271606445
| 4.4749999 | 0.015399456 | 4.4749999 | 0.0142610073 | 4.4749999 | 0.015232563 | 4.4749999 | 0.0425130129
| 4.5250001 | 0.0284290314 | 4.5250001 | 0.0219392776 | 4.5250001 | 0.0261127949 | 4.5250001 | 0.0649505854
| 4.57499981 | 0.030798316 | 4.57499981 | 0.0175511837 | 4.57499981 | 0.0315523148 | 4.57499981 | 0.0519603491
| 4.625 | 0.0260603428 | 4.625 | 0.0175511837 | 4.625 | 0.0228482485 | 4.625 | 0.0448745489
| 4.67500019 | 0.0225067139 | 4.67500019 | 0.0164550543 | 4.67500019 | 0.0130563974 | 4.67500019 | 0.0578647852
| 4.7249999 | 0.0165838003 | 4.7249999 | 0.0109702349 | 4.7249999 | 0.00652849674 | 4.7249999 | 0.0507795811
| 4.7750001 | 0.0177681446 | 4.7750001 | 0.00767827034 | 4.7750001 | 0.00652849674 | 4.7750001 | 0.0354272127
| 4.82499981 | 0.0189530849 | 4.82499981 | 0.00987231731 | 4.82499981 | 0.0108802319 | 4.82499981 | 0.0307041407
| 4.875 | 0.0118452311 | 4.875 | 0.00987291336 | 4.875 | 0.00870406628 | 4.875 | 0.0224375725
| 4.92500019 | 0.00947594643 | 4.92500019 | 0.00987291336 | 4.92500019 | 0.00761568546 | 4.92500019 | 0.0271606445
| 4.9749999 | 0.0189530849 | 4.9749999 | 0.0186485052 | 4.9749999 | 0.0130558014 | 4.9749999 | 0.0401514769
| 5.0250001 | 0.0272452831 | 5.0250001 | 0.0164544582 | 5.0250001 | 0.0130563974 | 5.0250001 | 0.044875145
| 5.07499981 | 0.0272446871 | 5.07499981 | 0.0120669603 | 5.07499981 | 0.00979244709 | 5.07499981 | 0.0472360849
| 5.125 | 0.0225061178 | 5.125 | 0.0164544582 | 5.125 | 0.0141441822 | 5.125 | 0.0377893448
| 5.17500019 | 0.0260603428 | 5.17500019 | 0.0153577328 | 5.17500019 | 0.0184965134 | 5.17500019 | 0.0354278088
| 5.2249999 | 0.0260603428 | 5.2249999 | 0.0087761879 | 5.2249999 | 0.0195842981 | 5.2249999 | 0.048417449
| 5.2750001 | 0.0272446871 | 5.2750001 | 0.0120663643 | 5.2750001 | 0.0174081326 | 5.2750001 | 0.0637692213
| 5.32499981 | 0.0225067139 | 5.32499981 | 0.0131636858 | 5.32499981 | 0.0119686127 | 5.32499981 | 0.048417449
| 5.375 | 0.00947654247 | 5.375 | 0.0109696388 | 5.375 | 0.0119680166 | 5.375 | 0.0283420086
| 5.42500019 | 0.0130295753 | 5.42500019 | 0.0131636858 | 5.42500019 | 0.0119680166 | 5.42500019 | 0.0307041407
| 5.4749999 | 0.0177681446 | 5.4749999 | 0.0197458267 | 5.4749999 | 0.00761628151 | 5.4749999 | 0.0342470407
| 5.5250001 | 0.0236910582 | 5.5250001 | 0.0219392776 | 5.5250001 | 0.0130563974 | 5.5250001 | 0.0531411171
| 5.57499981 | 0.0225067139 | 5.57499981 | 0.0197452307 | 5.57499981 | 0.0141441822 | 5.57499981 | 0.0590455532
| 5.625 | 0.0201374292 | 5.625 | 0.0197452307 | 5.625 | 0.0184965134 | 5.625 | 0.046055913
| 5.67500019 | 0.0236910582 | 5.67500019 | 0.0186485052 | 5.67500019 | 0.0250244141 | 5.67500019 | 0.0531411171
| 5.7249999 | 0.0236910582 | 5.7249999 | 0.0208425522 | 5.7249999 | 0.015231967 | 5.7249999 | 0.0566834211
| 5.7750001 | 0.0236910582 | 5.7750001 | 0.0175517797 | 5.7750001 | 0.00979244709 | 5.7750001 | 0.0354278088
| 5.82499981 | 0.015399456 | 5.82499981 | 0.0109696388 | 5.82499981 | 0.0119680166 | 5.82499981 | 0.0188946724
| 5.875 | 0.01539886 | 5.875 | 0.0109696388 | 5.875 | 0.00870406628 | 5.875 | 0.0271606445
| 5.92500019 | 0.0201374292 | 5.92500019 | 0.0087761879 | 5.92500019 | 0.00761628151 | 5.92500019 | 0.0366085768
| 5.9749999 | 0.0248759985 | 5.9749999 | 0.00987291336 | 5.9749999 | 0.0141441822 | 5.9749999 | 0.0318849087
| 6.0250001 | 0.0225067139 | 6.0250001 | 0.0153577328 | 6.0250001 | 0.0130563974 | 6.0250001 | 0.0354278088
| 6.07499981 | 0.0106608868 | 6.07499981 | 0.0153571367 | 6.07499981 | 0.00544011593 | 6.07499981 | 0.0377893448
| 6.125 | 0.0260597467 | 6.125 | 0.0230360031 | 6.125 | 0.0108802319 | 6.125 | 0.0519603491
| 6.17500019 | 0.0414592028 | 6.17500019 | 0.0263273716 | 6.17500019 | 0.0163203478 | 6.17500019 | 0.0661313534
| 6.2249999 | 0.0319832563 | 6.2249999 | 0.0164544582 | 6.2249999 | 0.0195842981 | 6.2249999 | 0.0637692213
| 6.2750001 | 0.0343519449 | 6.2750001 | 0.0120669603 | 6.2750001 | 0.0206726789 | 6.2750001 | 0.0531411171
| 6.32499981 | 0.0367212296 | 6.32499981 | 0.0186491013 | 6.32499981 | 0.0206726789 | 6.32499981 | 0.0507795811
| 6.375 | 0.0296139717 | 6.375 | 0.0164544582 | 6.375 | 0.0174081326 | 6.375 | 0.0578647852
| 6.42500019 | 0.01539886 | 6.42500019 | 0.00987231731 | 6.42500019 | 0.0065279007 | 6.42500019 | 0.0448745489
| 6.4749999 | 0.0130301714 | 6.4749999 | 0.0164544582 | 6.4749999 | 0.0163203478 | 6.4749999 | 0.0495988131
| 6.5250001 | 0.0331676006 | 6.5250001 | 0.0164544582 | 6.5250001 | 0.0228482485 | 6.5250001 | 0.0555032492
| 6.57499981 | 0.0296139717 | 6.57499981 | 0.0175517797 | 6.57499981 | 0.015232563 | 6.57499981 | 0.048417449
| 6.625 | 0.0225067139 | 6.625 | 0.0164550543 | 6.625 | 0.0195842981 | 6.625 | 0.0602269173
| 6.67500019 | 0.030798316 | 6.67500019 | 0.0120669603 | 6.67500019 | 0.0174081326 | 6.67500019 | 0.0696742535
| 6.7249999 | 0.0260597467 | 6.7249999 | 0.0109696388 | 6.7249999 | 0.0141447783 | 6.7249999 | 0.0566840172
| 6.7750001 | 0.0177681446 | 6.7750001 | 0.0142604113 | 6.7750001 | 0.0163203478 | 6.7750001 | 0.046055913
| 6.82499981 | 0.0142151117 | 6.82499981 | 0.0241333246 | 6.82499981 | 0.0108802319 | 6.82499981 | 0.051959753
| 6.875 | 0.0118452311 | 6.875 | 0.0197452307 | 6.875 | 0.00979185104 | 6.875 | 0.051959753
| 6.92500019 | 0.0142145157 | 6.92500019 | 0.0164544582 | 6.92500019 | 0.00761568546 | 6.92500019 | 0.0590461493
| 6.9749999 | 0.0177687407 | 6.9749999 | 0.0164550543 | 6.9749999 | 0.0108802319 | 6.9749999 | 0.0578653812
| 7.0250001 | 0.0201374292 | 7.0250001 | 0.0219392776 | 7.0250001 | 0.0163203478 | 7.0250001 | 0.0519603491
| 7.07499981 | 0.01539886 | 7.07499981 | 0.0263273716 | 7.07499981 | 0.0130563974 | 7.07499981 | 0.048417449
| 7.125 | 0.0165838003 | 7.125 | 0.0186485052 | 7.125 | 0.0195842981 | 7.125 | 0.0578647852
| 7.17500019 | 0.0248759985 | 7.17500019 | 0.0153571367 | 7.17500019 | 0.0250244141 | 7.17500019 | 0.0602269173
| 7.2249999 | 0.0296139717 | 7.2249999 | 0.0153577328 | 7.2249999 | 0.0217604637 | 7.2249999 | 0.0354278088
| 7.2750001 | 0.0236910582 | 7.2750001 | 0.0142610073 | 7.2750001 | 0.0130563974 | 7.2750001 | 0.0283420086
| 7.32499981 | 0.0142145157 | 7.32499981 | 0.0164544582 | 7.32499981 | 0.0141441822 | 7.32499981 | 0.0224369764
| 7.375 | 0.0142145157 | 7.375 | 0.0208425522 | 7.375 | 0.0195842981 | 7.375 | 0.0212562084
| 7.42500019 | 0.0236910582 | 7.42500019 | 0.0197458267 | 7.42500019 | 0.0163203478 | 7.42500019 | 0.0401514769
| 7.4749999 | 0.0201374292 | 7.4749999 | 0.0219392776 | 7.4749999 | 0.0141441822 | 7.4749999 | 0.0507795811
| 7.5250001 | 0.0225061178 | 7.5250001 | 0.0252300501 | 7.5250001 | 0.00979244709 | 7.5250001 | 0.0401508808
| 7.57499981 | 0.0248754025 | 7.57499981 | 0.0142604113 | 7.57499981 | 0.0119686127 | 7.57499981 | 0.0318843126
| 7.625 | 0.00947654247 | 7.625 | 0.00438809395 | 7.625 | 0.0130563974 | 7.625 | 0.0330656767
| 7.67500019 | 0.0118458271 | 7.67500019 | 0.0087761879 | 7.67500019 | 0.0141441822 | 7.67500019 | 0.0271612406
| 7.7249999 | 0.0296139717 | 7.7249999 | 0.0186485052 | 7.7249999 | 0.0239360332 | 7.7249999 | 0.0413322449
| 7.7750001 | 0.0319826603 | 7.7750001 | 0.0142604113 | 7.7750001 | 0.0369924307 | 7.7750001 | 0.0543224812
| 7.82499981 | 0.0284290314 | 7.82499981 | 0.0131636858 | 7.82499981 | 0.0261127949 | 7.82499981 | 0.046055913
| 7.875 | 0.0331676006 | 7.875 | 0.0208425522 | 7.875 | 0.0206726789 | 7.875 | 0.0673121214
| 7.92500019 | 0.0319832563 | 7.92500019 | 0.0142610073 | 7.92500019 | 0.0261121988 | 7.92500019 | 0.0661313534
| 7.9749999 | 0.0331676006 | 7.9749999 | 0.00987291336 | 7.9749999 | 0.0174081326 | 7.9749999 | 0.0354272127
| 8.02500057 | 0.0225067139 | 8.02500057 | 0.0120663643 | 8.02500057 | 0.0250250101 | 8.02500057 | 0.0330656767
| 8.07500076 | 0.0165838003 | 8.07500076 | 0.0208419561 | 8.07500076 | 0.03046453 | 8.07500076 | 0.0578647852
| 8.12500095 | 0.0225061178 | 8.12500095 | 0.0230365992 | 8.12500095 | 0.0239360332 | 8.12500095 | 0.103920102
| 8.17500019 | 0.0379055738 | 8.17500019 | 0.0208425522 | 8.17500019 | 0.0228488445 | 8.17500019 | 0.0814837217
| 8.22500038 | 0.061596632 | 8.22500038 | 0.0153577328 | 8.22500038 | 0.0195842981 | 8.22500038 | 0.0684934855
| 8.27500057 | 0.0675195456 | 8.27500057 | 0.0120669603 | 8.27500057 | 0.0141441822 | 8.27500057 | 0.0684928894
| 8.32500076 | 0.0663352013 | 8.32500076 | 0.0120663643 | 8.32500076 | 0.0130563974 | 8.32500076 | 0.0519603491
| 8.37500095 | 0.0379055738 | 8.37500095 | 0.00329077244 | 8.37500095 | 0.0293761492 | 8.37500095 | 0.0590461493
| 8.42500019 | 0.0272446871 | 8.42500019 | 0.0120669603 | 8.42500019 | 0.0315529108 | 8.42500019 | 0.0377893448
| 8.47500038 | 0.0343519449 | 8.47500038 | 0.0186485052 | 8.47500038 | 0.0141447783 | 8.47500038 | 0.0425130129
| 8.52500057 | 0.0248759985 | 8.52500057 | 0.0153571367 | 8.52500057 | 0.015231967 | 8.52500057 | 0.0755786896
| 8.57500076 | 0.0236910582 | 8.57500076 | 0.0164544582 | 8.57500076 | 0.0239360332 | 8.57500076 | 0.0944727659
| 8.62500095 | 0.01539886 | 8.62500095 | 0.0164550543 | 8.62500095 | 0.0184965134 | 8.62500095 | 0.0732165575
| 8.67500019 | 0.0248759985 | 8.67500019 | 0.0175517797 | 8.67500019 | 0.00761628151 | 8.67500019 | 0.048418045
| 8.72500038 | 0.0284296274 | 8.72500038 | 0.0153577328 | 8.72500038 | 0.0141441822 | 8.72500038 | 0.0507795811
| 8.77500057 | 0.0189524889 | 8.77500057 | 0.0142604113 | 8.77500057 | 0.0184965134 | 8.77500057 | 0.0531411171
| 8.82500076 | 0.0236910582 | 8.82500076 | 0.0197452307 | 8.82500076 | 0.0141441822 | 8.82500076 | 0.0708550215
| 8.87500095 | 0.0319832563 | 8.87500095 | 0.0142610073 | 8.87500095 | 0.0119680166 | 8.87500095 | 0.0755786896
| 8.92500019 | 0.0284290314 | 8.92500019 | 0.0197452307 | 8.92500019 | 0.0141441822 | 8.92500019 | 0.0862067938
| 8.97500038 | 0.0213217735 | 8.97500038 | 0.0241333246 | 8.97500038 | 0.0130563974 | 8.97500038 | 0.0826638937
| 9.02500057 | 0.0426441431 | 9.02500057 | 0.0153577328 | 9.02500057 | 0.0130563974 | 9.02500057 | 0.0401508808
| 9.07500076 | 0.0343519449 | 9.07500076 | 0.0208425522 | 9.07500076 | 0.015231967 | 9.07500076 | 0.047236681
| 9.12500095 | 0.0177681446 | 9.12500095 | 0.0208425522 | 9.12500095 | 0.0108802319 | 9.12500095 | 0.0684934855
| 9.17500019 | 0.0189530849 | 9.17500019 | 0.0153577328 | 9.17500019 | 0.0119686127 | 9.17500019 | 0.0873881578
| 9.22500038 | 0.00592291355 | 9.22500038 | 0.00877559185 | 9.22500038 | 0.0163203478 | 9.22500038 | 0.0897496939
| 9.27500057 | 0.00947654247 | 9.27500057 | 0.00767827034 | 9.27500057 | 0.0195842981 | 9.27500057 | 0.0743973255
| 9.32500076 | 0.00947594643 | 9.32500076 | 0.0109702349 | 9.32500076 | 0.0163203478 | 9.32500076 | 0.113368034
| 9.37500095 | 0.00710725784 | 9.37500095 | 0.0153577328 | 9.37500095 | 0.0163203478 | 9.37500095 | 0.118091702
| 9.42500019 | 0.0177687407 | 9.42500019 | 0.0197452307 | 9.42500019 | 0.0206720829 | 9.42500019 | 0.098015666
| 9.47500038 | 0.0201374292 | 9.47500038 | 0.0186485052 | 9.47500038 | 0.0217604637 | 9.47500038 | 0.093292594
| 9.52500057 | 0.0189524889 | 9.52500057 | 0.0208425522 | 9.52500057 | 0.0446093082 | 9.52500057 | 0.118091702
| 9.57500076 | 0.0236910582 | 9.57500076 | 0.0208425522 | 9.57500076 | 0.0467848778 | 9.57500076 | 0.132262707
| 9.62500095 | 0.0319832563 | 9.62500095 | 0.0153577328 | 9.62500095 | 0.0206720829 | 9.62500095 | 0.0566840172
| 9.67500019 | 0.0296139717 | 9.67500019 | 0.0131636858 | 9.67500019 | 0.0119680166 | 9.67500019 | 0.0307035446
| 9.72500038 | 0.0248754025 | 9.72500038 | 0.0142604113 | 9.72500038 | 0.0119686127 | 9.72500038 | 0.044875145
| 9.77500057 | 0.0296133757 | 9.77500057 | 0.0186485052 | 9.77500057 | 0.0174087286 | 9.77500057 | 0.0566840172
| 9.82500076 | 0.0355368853 | 9.82500076 | 0.0186485052 | 9.82500076 | 0.0195842981 | 9.82500076 | 0.0637692213
| 9.87500095 | 0.0355368853 | 9.87500095 | 0.0438791513 | 9.87500095 | 0.0163203478 | 9.87500095 | 0.0602269173
| 9.92500019 | 0.0248754025 | 9.92500019 | 0.0537514687 | 9.92500019 | 0.0108802319 | 9.92500019 | 0.0637698174
| 9.97500038 | 0.0225067139 | 9.97500038 | 0.034006238 | 9.97500038 | 0.0413447618 | 9.97500038 | 0.0555032492
| 10.0250006 | 0.0225067139 | 10.0250006 | 0.0219398737 | 10.0250006 | 0.0446087122 | 10.0250006 | 0.0755780935
| 10.0750008 | 0.0319826603 | 10.0750008 | 0.0131636858 | 10.0750008 | 0.015231967 | 10.0750008 | 0.0873875618
| 10.125001 | 0.0296133757 | 10.125001 | 0.0164544582 | 10.125001 | 0.0195842981 | 10.125001 | 0.0791215897
| 10.1750002 | 0.0236910582 | 10.1750002 | 0.0142604113 | 10.1750002 | 0.0217604637 | 10.1750002 | 0.047236681
| 10.2250004 | 0.0260603428 | 10.2250004 | 0.0219392776 | 10.2250004 | 0.015232563 | 10.2250004 | 0.0578647852
| 10.2750006 | 0.0201374292 | 10.2750006 | 0.0186485052 | 10.2750006 | 0.0130563974 | 10.2750006 | 0.0684928894
| 10.3250008 | 0.0248759985 | 10.3250008 | 0.0109696388 | 10.3250008 | 0.0141441822 | 10.3250008 | 0.0354278088
| 10.375001 | 0.0355368853 | 10.375001 | 0.0208425522 | 10.375001 | 0.0141441822 | 10.375001 | 0.0625890493
| 10.4250002 | 0.0367206335 | 10.4250002 | 0.0241333246 | 10.4250002 | 0.0174081326 | 10.4250002 | 0.0566840172
| 10.4750004 | 0.0284290314 | 10.4750004 | 0.0175511837 | 10.4750004 | 0.0174081326 | 10.4750004 | 0.0354272127
| 10.5250006 | 0.030798912 | 10.5250006 | 0.0109702349 | 10.5250006 | 0.015232563 | 10.5250006 | 0.0460553169
| 10.5750008 | 0.0651502609 | 10.5750008 | 0.0537520647 | 10.5750008 | 0.0163203478 | 10.5750008 | 0.0543218851
| 10.625001 | 0.0734418631 | 10.625001 | 0.0548481941 | 10.625001 | 0.0174081326 | 10.625001 | 0.0885689259
| 10.6750002 | 0.0379055738 | 10.6750002 | 0.0186485052 | 10.6750002 | 0.0141441822 | 10.6750002 | 0.136986375
| 10.7250004 | 0.0367212296 | 10.7250004 | 0.0230365992 | 10.7250004 | 0.00979244709 | 10.7250004 | 0.154700279
| 10.7750006 | 0.0319832563 | 10.7750006 | 0.0208425522 | 10.7750006 | 0.00435233116 | 10.7750006 | 0.0838452578
| 10.8250008 | 0.0189530849 | 10.8250008 | 0.0252306461 | 10.8250008 | 0.00870406628 | 10.8250008 | 0.0283420086
| 10.875001 | 0.0675195456 | 10.875001 | 0.0263273716 | 10.875001 | 0.0163203478 | 10.875001 | 0.0307035446
| 10.9250002 | 0.0675195456 | 10.9250002 | 0.0186485052 | 10.9250002 | 0.0163203478 | 10.9250002 | 0.0212562084
| 10.9750004 | 0.0272446871 | 10.9750004 | 0.0153571367 | 10.9750004 | 0.0184965134 | 10.9750004 | 0.0247997046
| 11.0250006 | 0.0296139717 | 11.0250006 | 0.0186485052 | 11.0250006 | 0.0184959173 | 11.0250006 | 0.0330656767
| 11.0750008 | 0.0225067139 | 11.0750008 | 0.0175517797 | 11.0750008 | 0.0141441822 | 11.0750008 | 0.0425130129
| 11.125001 | 0.0260597467 | 11.125001 | 0.0153571367 | 11.125001 | 0.0326406956 | 11.125001 | 0.0566840172
| 11.1750002 | 0.0367212296 | 11.1750002 | 0.0230365992 | 11.1750002 | 0.0446087122 | 11.1750002 | 0.0932919979
| 11.2250004 | 0.0331676006 | 11.2250004 | 0.0427824259 | 11.2250004 | 0.0282889605 | 11.2250004 | 0.0767594576
| 11.2750006 | 0.0260597467 | 11.2750006 | 0.0394910574 | 11.2750006 | 0.015232563 | 11.2750006 | 0.0401514769
| 11.3250008 | 0.0225067139 | 11.3250008 | 0.0274240971 | 11.3250008 | 0.015231967 | 11.3250008 | 0.0354278088
| 11.375001 | 0.0201374292 | 11.375001 | 0.034006238 | 11.375001 | 0.0174081326 | 11.375001 | 0.0366085768
| 11.4250002 | 0.0284290314 | 11.4250002 | 0.0351029634 | 11.4250002 | 0.0163203478 | 11.4250002 | 0.0425130129
| 11.4750004 | 0.0319832563 | 11.4750004 | 0.0394904613 | 11.4750004 | 0.0141441822 | 11.4750004 | 0.0472360849
| 11.5250006 | 0.0509357452 | 11.5250006 | 0.0263273716 | 11.5250006 | 0.0119680166 | 11.5250006 | 0.0531411171
| 11.5750008 | 0.0497508049 | 11.5750008 | 0.0438791513 | 11.5750008 | 0.0141441822 | 11.5750008 | 0.048418045
| 11.625001 | 0.0272446871 | 11.625001 | 0.0449758768 | 11.625001 | 0.0239366293 | 11.625001 | 0.047236681
| 11.6750002 | 0.0355368853 | 11.6750002 | 0.0186485052 | 11.6750002 | 0.0261127949 | 11.6750002 | 0.0543218851
| 11.7250004 | 0.0331676006 | 11.7250004 | 0.0175517797 | 11.7250004 | 0.0163203478 | 11.7250004 | 0.0436937809
| 11.7750006 | 0.0248754025 | 11.7750006 | 0.0208425522 | 11.7750006 | 0.0108802319 | 11.7750006 | 0.0188946724
| 11.8250008 | 0.0260603428 | 11.8250008 | 0.0285208225 | 11.8250008 | 0.0174081326 | 11.8250008 | 0.0236183405
| 11.875001 | 0.0296139717 | 11.875001 | 0.0175517797 | 11.875001 | 0.0184959173 | 11.875001 | 0.0377893448
| 11.9250002 | 0.0213217735 | 11.9250002 | 0.0120669603 | 11.9250002 | 0.0141447783 | 11.9250002 | 0.0389701128
| 11.9750004 | 0.0213217735 | 11.9750004 | 0.0274240971 | 11.9750004 | 0.0174087286 | 11.9750004 | 0.0354278088
| 12.0250006 | 0.0284296274 | 12.0250006 | 0.0263273716 | 12.0250006 | 0.0163203478 | 12.0250006 | 0.0330656767
| 12.0750008 | 0.0319832563 | 12.0750008 | 0.0230365992 | 12.0750008 | 0.0261121988 | 12.0750008 | 0.151156783
| 12.125001 | 0.0450128317 | 12.125001 | 0.029618144 | 12.125001 | 0.0315523148 | 12.125001 | 0.144072175
| 12.1750002 | 0.0639659166 | 12.1750002 | 0.0219392776 | 12.1750002 | 0.0206726789 | 12.1750002 | 0.0673127174
| 12.2250004 | 0.0687038898 | 12.2250004 | 0.0208425522 | 12.2250004 | 0.0369924307 | 12.2250004 | 0.0779402256
| 12.2750006 | 0.0604122877 | 12.2750006 | 0.0208425522 | 12.2750006 | 0.0326406956 | 12.2750006 | 0.0401508808
| 12.3250008 | 0.0947642326 | 12.3250008 | 0.0263273716 | 12.3250008 | 0.0130563974 | 12.3250008 | 0.138167143
| 12.375001 | 0.0900256634 | 12.375001 | 0.029618144 | 12.375001 | 0.015231967 | 12.375001 | 0.140528977
| 12.4250002 | 0.0379061699 | 12.4250002 | 0.031812191 | 12.4250002 | 0.0195842981 | 12.4250002 | 0.0377893448
| 12.4750004 | 0.0331676006 | 12.4750004 | 0.0416851044 | 12.4750004 | 0.0195842981 | 12.4750004 | 0.048417747
| 12.5250006 | 0.0296133757 | 12.5250006 | 0.0427818298 | 12.5250006 | 0.0239366293 | 12.5250006 | 0.121634603
| 12.5750008 | 0.0260603428 | 12.5750008 | 0.0329089165 | 12.5750008 | 0.0282889605 | 12.5750008 | 0.1074633
| 12.625001 | 0.0296139717 | 12.625001 | 0.0548487902 | 12.625001 | 0.0163203478 | 12.625001 | 0.0460556149
| 12.6750002 | 0.0248754025 | 12.6750002 | 0.0559455156 | 12.6750002 | 0.0261121988 | 12.6750002 | 0.0661313534
| 12.7250004 | 0.0414592028 | 12.7250004 | 0.0274240971 | 12.7250004 | 0.0239366293 | 12.7250004 | 0.049598515
| 12.7750006 | 0.0438284874 | 12.7750006 | 0.0164544582 | 12.7750006 | 0.0163203478 | 12.7750006 | 0.0555029511
| 12.8250008 | 0.0189530849 | 12.8250008 | 0.0153577328 | 12.8250008 | 0.0184959173 | 12.8250008 | 0.0649502873
| 12.875001 | 0.0189530849 | 12.875001 | 0.0263273716 | 12.875001 | 0.0163203478 | 12.875001 | 0.0401511788
| 12.9250002 | 0.0213217735 | 12.9250002 | 0.029618144 | 12.9250002 | 0.0293767452 | 12.9250002 | 0.0330656767
| 12.9750004 | 0.0260603428 | 12.9750004 | 0.0263273716 | 12.9750004 | 0.0272005796 | 12.9750004 | 0.0342467427
| 13.0250006 | 0.0402748585 | 13.0250006 | 0.0274246931 | 13.0250006 | 0.0174081326 | 13.0250006 | 0.049598515
| 13.0750008 | 0.0414592028 | 13.0750008 | 0.0263273716 | 13.0750008 | 0.0141441822 | 13.0750008 | 0.0732168555
| 13.125001 | 0.0426441431 | 13.125001 | 0.0164544582 | 13.125001 | 0.00652849674 | 13.125001 | 0.0614076853
| 13.1750002 | 0.0450128317 | 13.1750002 | 0.0208425522 | 13.1750002 | 0.0141441822 | 13.1750002 | 0.0342464447
| 13.2250004 | 0.0663352013 | 13.2250004 | 0.0241333246 | 13.2250004 | 0.0261121988 | 13.2250004 | 0.0377893448
| 13.2750006 | 0.0580430031 | 13.2750006 | 0.0164544582 | 13.2750006 | 0.0206726789 | 13.2750006 | 0.0425130129
| 13.3250008 | 0.030798316 | 13.3250008 | 0.031812191 | 13.3250008 | 0.00979244709 | 13.3250008 | 0.114548802
| 13.375001 | 0.0272452831 | 13.375001 | 0.0427824259 | 13.375001 | 0.00979185104 | 13.375001 | 0.103920698
| 13.4250002 | 0.0189524889 | 13.4250002 | 0.0252300501 | 13.4250002 | 0.0119680166 | 13.4250002 | 0.0366085768
| 13.4750004 | 0.0698882341 | 13.4750004 | 0.0263267756 | 13.4750004 | 0.0141441822 | 13.4750004 | 0.0425130129
| 13.5250006 | 0.0722581148 | 13.5250006 | 0.0405883789 | 13.5250006 | 0.0326406956 | 13.5250006 | 0.0448748469
| 13.5750008 | 0.0272446871 | 13.5750008 | 0.0351035595 | 13.5750008 | 0.0478732586 | 13.5750008 | 0.101558864
| 13.625001 | 0.0213217735 | 13.625001 | 0.0372970104 | 13.625001 | 0.0315529108 | 13.625001 | 0.101558566
| 13.6750002 | 0.0225067139 | 13.6750002 | 0.029618144 | 13.6750002 | 0.0141441822 | 13.6750002 | 0.0401508808
| 13.7250004 | 0.0319832563 | 13.7250004 | 0.0197452307 | 13.7250004 | 0.0174081326 | 13.7250004 | 0.0342467427
| 13.7750006 | 0.0367212296 | 13.7750006 | 0.0263273716 | 13.7750006 | 0.0239366293 | 13.7750006 | 0.0318849087
| 13.8250008 | 0.0414592028 | 13.8250008 | 0.0351035595 | 13.8250008 | 0.0174081326 | 13.8250008 | 0.0755786896
| 13.875001 | 0.0758111477 | 13.875001 | 0.034006238 | 13.875001 | 0.00761628151 | 13.875001 | 0.0803023577
| 13.9250002 | 0.0663346052 | 13.9250002 | 0.0252300501 | 13.9250002 | 0.0163203478 | 13.9250002 | 0.0236183405
| 13.9750004 | 0.0284296274 | 13.9750004 | 0.0372970104 | 13.9750004 | 0.0174081326 | 13.9750004 | 0.0247991085
| 14.0250006 | 0.0260603428 | 14.0250006 | 0.0482666492 | 14.0250006 | 0.0206726789 | 14.0250006 | 0.0318846107
| 14.0750008 | 0.01539886 | 14.0750008 | 0.0449758768 | 14.0750008 | 0.0261121988 | 14.0750008 | 0.0259801745
| 14.125001 | 0.030798316 | 14.125001 | 0.063624382 | 14.125001 | 0.0163203478 | 14.125001 | 0.0673124194
| 14.1750002 | 0.0355368853 | 14.1750002 | 0.0625270605 | 14.1750002 | 0.0272005796 | 14.1750002 | 0.0637695193
| 14.2250004 | 0.0402748585 | 14.2250004 | 0.0274246931 | 14.2250004 | 0.0533127785 | 14.2250004 | 0.0330653787
| 14.2750006 | 0.0533050299 | 14.2750006 | 0.0175517797 | 14.2750006 | 0.0391691923 | 14.2750006 | 0.0448748469
| 14.3250008 | 0.0426441431 | 14.3250008 | 0.0702059269 | 14.3250008 | 0.0130563974 | 14.3250008 | 0.0684931874
| 14.375001 | 0.0473821163 | 14.375001 | 0.0789821148 | 14.375001 | 0.0184959173 | 14.375001 | 0.0755786896
| 14.4250002 | 0.0450128317 | 14.4250002 | 0.0274246931 | 14.4250002 | 0.0130563974 | 14.4250002 | 0.0389704108
| 14.4750004 | 0.0272446871 | 14.4750004 | 0.0186485052 | 14.4750004 | 0.00870406628 | 14.4750004 | 0.0354275107
| 14.5250006 | 0.0390905142 | 14.5250006 | 0.0153571367 | 14.5250006 | 0.00761568546 | 14.5250006 | 0.0413319468
| 14.5750008 | 0.0355362892 | 14.5750008 | 0.0175511837 | 14.5750008 | 0.00544011593 | 14.5750008 | 0.0909304619
| 14.625001 | 0.0225061178 | 14.625001 | 0.0285214186 | 14.625001 | 0.015232563 | 14.625001 | 0.245630741
| 14.6750002 | 0.0189530849 | 14.6750002 | 0.0285214186 | 14.6750002 | 0.0141447783 | 14.6750002 | 0.187765658
| 14.7250004 | 0.0177687407 | 14.7250004 | 0.0230365992 | 14.7250004 | 0.015232563 | 14.7250004 | 0.0318846107
| 14.7750006 | 0.0390899181 | 14.7750006 | 0.0219398737 | 14.7750006 | 0.0217604637 | 14.7750006 | 0.0366085768
| 14.8250008 | 0.0497508049 | 14.8250008 | 0.0175511837 | 14.8250008 | 0.0315523148 | 14.8250008 | 0.0377893448
| 14.875001 | 0.0331676006 | 14.875001 | 0.0230360031 | 14.875001 | 0.0739848614 | 14.875001 | 0.0425130129
| 14.9250002 | 0.0390905142 | 14.9250002 | 0.0581395626 | 14.9250002 | 0.0685453415 | 14.9250002 | 0.0354275107
| 14.9750004 | 0.0379055738 | 14.9750004 | 0.0504606962 | 14.9750004 | 0.030465126 | 14.9750004 | 0.101558566
| 15.0250006 | 0.0260603428 | 15.0250006 | 0.0164550543 | 15.0250006 | 0.0272005796 | 15.0250006 | 0.125177205
| 15.0750008 | 0.0390905142 | 15.0750008 | 0.0197458267 | 15.0750008 | 0.0174081326 | 15.0750008 | 0.0755786896
| 15.125001 | 0.0379055738 | 15.125001 | 0.0219392776 | 15.125001 | 0.0130563974 | 15.125001 | 0.222012103
| 15.1750002 | 0.0438284874 | 15.1750002 | 0.0351029634 | 15.1750002 | 0.0174081326 | 15.1750002 | 0.19485116
| 15.2250004 | 0.0390905142 | 15.2250004 | 0.036200285 | 15.2250004 | 0.0174081326 | 15.2250004 | 0.0673124194
| 15.2750006 | 0.0213217735 | 15.2750006 | 0.0186485052 | 15.2750006 | 0.0195842981 | 15.2750006 | 0.0684931874
| 15.3250008 | 0.0177681446 | 15.3250008 | 0.0153571367 | 15.3250008 | 0.015232563 | 15.3250008 | 0.0259801745
| 15.375001 | 0.030798316 | 15.375001 | 0.0131636858 | 15.375001 | 0.0217604637 | 15.375001 | 0.0224375725
| 15.4250002 | 0.0319826603 | 15.4250002 | 0.0153577328 | 15.4250002 | 0.0337284803 | 15.4250002 | 0.0212565064
| 15.4750004 | 0.0189530849 | 15.4750004 | 0.0329089165 | 15.4750004 | 0.0293767452 | 15.4750004 | 0.0236183405
| 15.5250006 | 0.0438284874 | 15.5250006 | 0.0372970104 | 15.5250006 | 0.0293767452 | 15.5250006 | 0.048417449
| 15.5750008 | 0.046197772 | 15.5750008 | 0.0197458267 | 15.5750008 | 0.0195842981 | 15.5750008 | 0.108644366
| 15.625001 | 0.0272446871 | 15.625001 | 0.0263273716 | 15.625001 | 0.0108796358 | 15.625001 | 0.0814834237
| 15.6750002 | 0.0331676006 | 15.6750002 | 0.034006238 | 15.6750002 | 0.0184965134 | 15.6750002 | 0.0236180425
| 15.7250004 | 0.030798316 | 15.7250004 | 0.0241333246 | 15.7250004 | 0.0217604637 | 15.7250004 | 0.0366082788
| 15.7750006 | 0.0438284874 | 15.7750006 | 0.0230360031 | 15.7750006 | 0.0163203478 | 15.7750006 | 0.049598515
| 15.8250008 | 0.0379061699 | 15.8250008 | 0.0208425522 | 15.8250008 | 0.0239366293 | 15.8250008 | 0.0354275107
| 15.875001 | 0.0236910582 | 15.875001 | 0.0263273716 | 15.875001 | 0.0435209274 | 15.875001 | 0.0283420086
| 15.9250002 | 0.0509357452 | 15.9250002 | 0.0405877829 | 15.9250002 | 0.0391685963 | 15.9250002 | 0.0354275107
| 15.9750004 | 0.0852876902 | 15.9750004 | 0.0427824259 | 15.9750004 | 0.0478726625 | 15.9750004 | 0.0330656767
| 16.0250015 | 0.0734424591 | 16.0250015 | 0.0307154655 | 16.0250015 | 0.0489610434 | 16.0250015 | 0.0295227766
| 16.0750008 | 0.0580430031 | 16.0750008 | 0.0844663382 | 16.0750008 | 0.0380808115 | 16.0750008 | 0.0247994065
| 16.125 | 0.0556737185 | 16.125 | 0.0789821148 | 16.125 | 0.0326406956 | 16.125 | 0.0425130129
| 16.1750011 | 0.0272446871 | 16.1750011 | 0.0197458267 | 16.1750011 | 0.0282883644 | 16.1750011 | 0.132262707
| 16.2250004 | 0.0497514009 | 16.2250004 | 0.0197452307 | 16.2250004 | 0.0272005796 | 16.2250004 | 0.112187117
| 16.2750015 | 0.0556743145 | 16.2750015 | 0.0208425522 | 16.2750015 | 0.0206726789 | 16.2750015 | 0.0531411171
| 16.3250008 | 0.145699978 | 16.3250008 | 0.0241333246 | 16.3250008 | 0.0195842981 | 16.3250008 | 0.0507794321
| 16.375 | 0.135039091 | 16.375 | 0.0274240971 | 16.375 | 0.0174081326 | 16.375 | 0.0271610916
| 16.4250011 | 0.0142145157 | 16.4250011 | 0.0427824259 | 16.4250011 | 0.0206726789 | 16.4250011 | 0.047236681
| 16.4750004 | 0.0402748585 | 16.4750004 | 0.0383943319 | 16.4750004 | 0.0293767452 | 16.4750004 | 0.0389702618
| 16.5250015 | 0.0497514009 | 16.5250015 | 0.0351029634 | 16.5250015 | 0.0272005796 | 16.5250015 | 0.050779283
| 16.5750008 | 0.0248754025 | 16.5750008 | 0.0351029634 | 16.5750008 | 0.0195842981 | 16.5750008 | 0.0460556149
| 16.625 | 0.030798316 | 16.625 | 0.0285214186 | 16.625 | 0.0228482485 | 16.625 | 0.0200755894
| 16.6750011 | 0.0414592028 | 16.6750011 | 0.0307148695 | 16.6750011 | 0.03046453 | 16.6750011 | 0.0224374235
| 16.7250004 | 0.0533050299 | 16.7250004 | 0.0263273716 | 16.7250004 | 0.0272005796 | 16.7250004 | 0.153519213
| 16.7750015 | 0.0544893742 | 16.7750015 | 0.0296187401 | 16.7750015 | 0.0206726789 | 16.7750015 | 0.366084129
| 16.8250008 | 0.0379055738 | 16.8250008 | 0.0252300501 | 16.8250008 | 0.0369924307 | 16.8250008 | 0.260982513
| 16.875 | 0.0319832563 | 16.875 | 0.0109696388 | 16.875 | 0.0348162651 | 16.875 | 0.0413320959
| 16.9250011 | 0.0248754025 | 16.9250011 | 0.0142604113 | 16.9250011 | 0.0250244141 | 16.9250011 | 0.0200755894
| 16.9750004 | 0.0201374292 | 16.9750004 | 0.0131636858 | 16.9750004 | 0.0272005796 | 16.9750004 | 0.0330656767
| 17.0250015 | 0.00829219818 | 17.0250015 | 0.0230365992 | 17.0250015 | 0.0250244141 | 17.0250015 | 0.0224374235
| 17.0750008 | 0.00829160213 | 17.0750008 | 0.0416845083 | 17.0750008 | 0.0369930267 | 17.0750008 | 0.0153519213
| 17.125 | 0.0580430031 | 17.125 | 0.036200285 | 17.125 | 0.0435209274 | 17.125 | 0.0401511788
| 17.1750011 | 0.0627815723 | 17.1750011 | 0.0230365992 | 17.1750011 | 0.03046453 | 17.1750011 | 0.17123282
| 17.2250004 | 0.0509357452 | 17.2250004 | 0.0230365992 | 17.2250004 | 0.0282889605 | 17.2250004 | 0.152338147
| 17.2750015 | 0.0497514009 | 17.2750015 | 0.0186485052 | 17.2750015 | 0.0478726625 | 17.2750015 | 0.0295229256
| 17.3250008 | 0.0165838003 | 17.3250008 | 0.0197452307 | 17.3250008 | 0.0631052256 | 17.3250008 | 0.0259801745
| 17.375 | 0.0746268034 | 17.375 | 0.034006238 | 17.375 | 0.0544011593 | 17.375 | 0.0177137554
| 17.4250011 | 0.0912106037 | 17.4250011 | 0.0329089165 | 17.4250011 | 0.0478726625 | 17.4250011 | 0.0236183405
| 17.4750004 | 0.061596632 | 17.4750004 | 0.0197458267 | 17.4750004 | 0.0337284803 | 17.4750004 | 0.0366084278
| 17.5250015 | 0.0805497169 | 17.5250015 | 0.0230365992 | 17.5250015 | 0.0174081326 | 17.5250015 | 0.402692467
| 17.5750008 | 0.046197772 | 17.5750008 | 0.031812191 | 17.5750008 | 0.15014708 | 17.5750008 | 0.38970238
| 17.625 | 0.0106608868 | 17.625 | 0.0932425261 | 17.625 | 0.171907544 | 17.625 | 0.0188946724
| 17.6750011 | 0.0272446871 | 17.6750011 | 0.0965332985 | 17.6750011 | 0.0380808115 | 17.6750011 | 0.0236183405
| 17.7250004 | 0.0331676006 | 17.7250004 | 0.0351035595 | 17.7250004 | 0.0174081326 | 17.7250004 | 0.0271610171
| 17.7750015 | 0.0343519449 | 17.7750015 | 0.0471699238 | 17.7750015 | 0.0250244141 | 17.7750015 | 0.0307037681
| 17.8250008 | 0.0450128317 | 17.8250008 | 0.0394910574 | 17.8250008 | 0.0413447618 | 17.8250008 | 0.0224374235
| 17.875 | 0.0379055738 | 17.875 | 0.034006238 | 17.875 | 0.0500488281 | 17.875 | 0.346008539
| 17.9250011 | 0.0284296274 | 17.9250011 | 0.0361996889 | 17.9250011 | 0.0337290764 | 17.9250011 | 0.347189456
| 17.9750004 | 0.0497514009 | 17.9750004 | 0.0394910574 | 17.9750004 | 0.0206726789 | 17.9750004 | 0.00826641917
| 18.0250015 | 0.046197176 | 18.0250015 | 0.0372970104 | 18.0250015 | 0.0163203478 | 18.0250015 | 0.0047236681
| 18.0750008 | 0.046197176 | 18.0750008 | 0.0921452045 | 18.0750008 | 0.0163203478 | 18.0750008 | 0.0047236681
| 18.125 | 0.0509357452 | 18.125 | 0.0899517536 | 18.125 | 0.0359046459 | 18.125 | 0.0129900873
| 18.1750011 | 0.0284296274 | 18.1750011 | 0.0186485052 | 18.1750011 | 0.0337284803 | 18.1750011 | 0.0129900873
| 18.2250004 | 0.0236910582 | 18.2250004 | 0.0153577328 | 18.2250004 | 0.00979185104 | 18.2250004 | 0.0047236681
| 18.2750015 | 0.0319826603 | 18.2750015 | 0.0175517797 | 18.2750015 | 0.00979185104 | 18.2750015 | 0.0200755894
| 18.3250008 | 0.076996088 | 18.3250008 | 0.029618144 | 18.3250008 | 0.0282889605 | 18.3250008 | 0.0259801
| 18.375 | 0.0935798883 | 18.375 | 0.031812191 | 18.375 | 0.0293767452 | 18.375 | 0.0188945979
| 18.4250011 | 0.0746271014 | 18.4250011 | 0.036200285 | 18.4250011 | 0.0348162651 | 18.4250011 | 0.0094473362
| 18.4750004 | 0.0521203876 | 18.4750004 | 0.0372970104 | 18.4750004 | 0.154498816 | 18.4750004 | 0.0047236681
| 18.5250015 | 0.0225064158 | 18.5250015 | 0.0504606962 | 18.5250015 | 0.15014708 | 18.5250015 | 0.0200755894
| 18.5750008 | 0.0177684426 | 18.5750008 | 0.0592362881 | 18.5750008 | 0.0391691923 | 18.5750008 | 0.0224374235
| 18.625 | 0.0165838003 | 18.625 | 0.0383937359 | 18.625 | 0.0402569771 | 18.625 | 0.0212565064
| 18.6750011 | 0.0177681446 | 18.6750011 | 0.0581395626 | 18.6750011 | 0.0641930103 | 18.6750011 | 0.0200755894
| 18.7250004 | 0.0165838003 | 18.7250004 | 0.063624382 | 18.7250004 | 0.0500488281 | 18.7250004 | 0.0342465937
| 18.7750015 | 0.0130301714 | 18.7750015 | 0.0460731983 | 18.7750015 | 0.0282883644 | 18.7750015 | 0.0366084278
| 18.8250008 | 0.0379055738 | 18.8250008 | 0.0372976065 | 18.8250008 | 0.0413447618 | 18.8250008 | 0.0141710043
| 18.875 | 0.0426438451 | 18.875 | 0.029618144 | 18.875 | 0.0391691923 | 18.875 | 0.00708550215
| 18.9250011 | 0.0355365872 | 18.9250011 | 0.0372970104 | 18.9250011 | 0.040256381 | 18.9250011 | 0.0354274735
| 18.9750004 | 0.0485667586 | 18.9750004 | 0.0438791513 | 18.9750004 | 0.0369924307 | 18.9750004 | 0.0342465565
| 19.0250015 | 0.0367212296 | 19.0250015 | 0.0340056419 | 19.0250015 | 0.0435209274 | 19.0250015 | 0.0165328383
| 19.0750008 | 0.0319829583 | 19.0750008 | 0.0186485052 | 19.0750008 | 0.0478726625 | 19.0750008 | 0.0165328383
| 19.125 | 0.0485667586 | 19.125 | 0.0241339207 | 19.125 | 0.0293767452 | 19.125 | 0.00236183405
| 19.1750011 | 0.061596632 | 19.1750011 | 0.097630024 | 19.1750011 | 0.0718098879 | 19.1750011 | 0.0141710043
| 19.2250004 | 0.0888413191 | 19.2250004 | 0.0910484791 | 19.2250004 | 0.0957459211 | 19.2250004 | 0.0141710043
| 19.2750015 | 0.0698888302 | 19.2750015 | 0.107503533 | 19.2750015 | 0.0413447618 | 19.2750015 | 0.0153518841
| 19.3250008 | 0.0390902162 | 19.3250008 | 0.142606497 | 19.3250008 | 0.0195842981 | 19.3250008 | 0.0271610543
| 19.375 | 0.0497511029 | 19.375 | 0.0789821148 | 19.375 | 0.0206720829 | 19.375 | 0.0141710043
| 19.4250011 | 0.0319829583 | 19.4250011 | 0.0493633747 | 19.4250011 | 0.0141441822 | 19.4250011 | 0.0141710043
| 19.4750004 | 0.0355365872 | 19.4750004 | 0.0230365992 | 19.4750004 | 0.00979244709 | 19.4750004 | 0.0153519213
| 19.5250015 | 0.0604122877 | 19.5250015 | 0.0131636858 | 19.5250015 | 0.0141441822 | 19.5250015 | 0.00118091702
| 19.5750008 | 0.0497514009 | 19.5750008 | 0.0383937359 | 19.5750008 | 0.0228482485 | 19.5750008 | 0
| 19.625 | 0.0248757005 | 19.625 | 0.0383943319 | 19.625 | 0.0293767452 | 19.625 | 0
| 19.6750011 | 0.0213217735 | 19.6750011 | 0.0416851044 | 19.6750011 | 0.0293767452 | 19.6750011 | 0.0165328383
| 19.7250004 | 0.0355365872 | 19.7250004 | 0.0416851044 | 19.7250004 | 0.0239366293 | 19.7250004 | 0.0236183405
| 19.7750015 | 0.119639933 | 19.7750015 | 0.194163918 | 19.7750015 | 0.171906948 | 19.7750015 | 0.00826641917
| 19.8250008 | 0.127931833 | 19.8250008 | 0.199648738 | 19.8250008 | 0.266565084 | 19.8250008 | 0.0200755522
| 19.875 | 0.0604122877 | 19.875 | 0.0175517797 | 19.875 | 0.133826733 | 19.875 | 0.0200755522
| 19.9250011 | 0.0841033459 | 19.9250011 | 0.0219392776 | 19.9250011 | 0.0413447618 | 19.9250011 | 0.0141710043
| 19.9750004 | 0.0675195456 | 19.9750004 | 0.0219392776 | 19.9750004 | 0.0272005796 | 19.9750004 | 0.0377893448
| 20.0250015 | 0.030798316 | 20.0250015 | 0.194164515 | 20.0250015 | 0.0391685963 | 20.0250015 | 0.0377893448
| 20.0750008 | 0.0355365872 | 20.0750008 | 0.197455287 | 20.0750008 | 0.0369924307 | 20.0750008 | 0.0141710043
| 20.125 | 0.0272446871 | 20.125 | 0.0230360031 | 20.125 | 0.0239366293 | 20.125 | 0.00118091702
| 20.1750011 | 0.209665895 | 20.1750011 | 0.031812191 | 20.1750011 | 0.0293767452 | 20.1750011 | 0
| 20.2250004 | 0.207296908 | 20.2250004 | 0.0329095125 | 20.2250004 | 0.0348162651 | 20.2250004 | 0
| 20.2750015 | 0.0379058719 | 20.2750015 | 0.0142604113 | 20.2750015 | 0.0402569771 | 20.2750015 | 0.00118087977
| 20.3250008 | 0.0556740165 | 20.3250008 | 0.0153577328 | 20.3250008 | 0.0554895401 | 20.3250008 | 0.0259801373
| 20.375 | 0.0544893742 | 20.375 | 0.0230365992 | 20.375 | 0.0500488281 | 20.375 | 0.0295229256
| 20.4250011 | 0.0402748585 | 20.4250011 | 0.0197452307 | 20.4250011 | 0.0272005796 | 20.4250011 | 0.0047236681
| 20.4750004 | 0.0177681446 | 20.4750004 | 0.0175511837 | 20.4750004 | 0.0163203478 | 20.4750004 | 0.0047236681
| 20.5250015 | 0.14688462 | 20.5250015 | 0.0372970104 | 20.5250015 | 0.0184959173 | 20.5250015 | 0.0047236681
| 20.5750008 | 0.168206692 | 20.5750008 | 0.0449758768 | 20.5750008 | 0.0337284803 | 20.5750008 | 0
| 20.625 | 0.0379055738 | 20.625 | 0.0263273716 | 20.625 | 0.0369930267 | 20.625 | 0
| 20.6750011 | 0.131485462 | 20.6750011 | 0.0208425522 | 20.6750011 | 0.0250244141 | 20.6750011 | 0
| 20.7250004 | 0.137408078 | 20.7250004 | 0.0186485052 | 20.7250004 | 0.0174081326 | 20.7250004 | 0.0236183405
| 20.7750015 | 0.0189527869 | 20.7750015 | 0.0186485052 | 20.7750015 | 0.0217604637 | 20.7750015 | 0.416863471
| 20.8250008 | 0.0296139717 | 20.8250008 | 0.0208425522 | 20.8250008 | 0.0380808115 | 20.8250008 | 0.393245131
| 20.875 | 0.0355365872 | 20.875 | 0.0394910574 | 20.875 | 0.0348168612 | 20.875 | 0
| 20.9250011 | 0.0165838003 | 20.9250011 | 0.0383940339 | 20.9250011 | 0.158851147 | 20.9250011 | 0
| 20.9750004 | 0.0260603428 | 20.9750004 | 0.0153577328 | 20.9750004 | 0.157762766 | 20.9750004 | 0
| 21.0250015 | 0.0331673026 | 21.0250015 | 0.00987261534 | 21.0250015 | 0.0195842981 | 21.0250015 | 0
| 21.0750008 | 0.030798316 | 21.0750008 | 0.0153574347 | 21.0750008 | 0.0228488445 | 21.0750008 | 0
| 21.125 | 0.0201374292 | 21.125 | 0.0405880809 | 21.125 | 0.0359046459 | 21.125 | 0
| 21.1750011 | 0.00473827124 | 21.1750011 | 0.0405880809 | 21.1750011 | 0.0348162651 | 21.1750011 | 0
| 21.2250004 | 0.00355362892 | 21.2250004 | 0.0175514817 | 21.2250004 | 0.0250244141 | 21.2250004 | 0
| 21.2750015 | 0.0284293294 | 21.2750015 | 0.00767886639 | 21.2750015 | 0.0337290764 | 21.2750015 | 0
| 21.3250008 | 0.0722578168 | 21.3250008 | 0.0065818429 | 21.3250008 | 0.0402569771 | 21.3250008 | 0
| 21.375 | 0.0793650746 | 21.375 | 0.0142607093 | 21.375 | 0.0250244141 | 21.375 | 0
| 21.4250011 | 0.235726237 | 21.4250011 | 0.0186485052 | 21.4250011 | 0.0206720829 | 21.4250011 | 0
| 21.4750004 | 0.220326781 | 21.4750004 | 0.0164544582 | 21.4750004 | 0.0446087122 | 21.4750004 | 0
| 21.5250015 | 0.0319829583 | 21.5250015 | 0.0910487771 | 21.5250015 | 0.0500494242 | 21.5250015 | 0
| 21.5750008 | 0.0248757005 | 21.5750008 | 0.108600259 | 21.5750008 | 0.0272005796 | 21.5750008 | 0
| 21.625 | 0.0319829583 | 21.625 | 0.0493636727 | 21.625 | 0.0163197517 | 21.625 | 0
| 21.6750011 | 0.0390902162 | 21.6750011 | 0.0416851044 | 21.6750011 | 0.0239366293 | 21.6750011 | 0
| 21.7250004 | 0.030798316 | 21.7250004 | 0.0307154655 | 21.7250004 | 0.0446093082 | 21.7250004 | 0
| 21.7750015 | 0.0284293294 | 21.7750015 | 0.0570425391 | 21.7750015 | 0.0489604473 | 21.7750015 | 0
| 21.8250008 | 0.030798316 | 21.8250008 | 0.0691092014 | 21.8250008 | 0.0250244141 | 21.8250008 | 0
| 21.875 | 0.0236910582 | 21.875 | 0.0372970104 | 21.875 | 0.0217604637 | 21.875 | 0
| 21.9250011 | 0.015399158 | 21.9250011 | 0.0230363011 | 21.9250011 | 0.0282883644 | 21.9250011 | 0
| 21.9750004 | 0.0201374292 | 21.9750004 | 0.0394910574 | 21.9750004 | 0.0990101695 | 21.9750004 | 0
| 22.0250015 | 0.0213220716 | 22.0250015 | 0.0394910574 | 22.0250015 | 0.115330219 | 22.0250015 | 0
| 22.0750008 | 0.0296136737 | 22.0750008 | 0.0504606962 | 22.0750008 | 0.0435209274 | 22.0750008 | 0
| 22.125 | 0.0343519449 | 22.125 | 0.0438788533 | 22.125 | 0.0184965134 | 22.125 | 0
| 22.1750011 | 0.015399456 | 22.1750011 | 0.0592365861 | 22.1750011 | 0.0990098715 | 22.1750011 | 0
| 22.2250004 | 0.0106611848 | 22.2250004 | 0.0713032484 | 22.2250004 | 0.278533399 | 22.2250004 | 0
| 22.2750015 | 0.0142145157 | 22.2750015 | 0.0416848063 | 22.2750015 | 0.19366771 | 22.2750015 | 0
| 22.3250008 | 0.0106608868 | 22.3250008 | 0.0372970104 | 22.3250008 | 0.0141441822 | 22.3250008 | 0
| 22.375 | 0.0201374292 | 22.375 | 0.0219395757 | 22.375 | 0.0293764472 | 22.375 | 0
| 22.4250011 | 0.030798316 | 22.4250011 | 0.0230365992 | 22.4250011 | 0.0369927287 | 22.4250011 | 0
| 22.4750004 | 0.0260600448 | 22.4750004 | 0.0263270736 | 22.4750004 | 0.0293764472 | 22.4750004 | 0
| 22.5250015 | 0.0177684426 | 22.5250015 | 0.0219392776 | 22.5250015 | 0.0359046459 | 22.5250015 | 0
| 22.5750008 | 0.0189530849 | 22.5750008 | 0.0372973084 | 22.5750008 | 0.0293767452 | 22.5750008 | 0
| 22.625 | 0.0189527869 | 22.625 | 0.0702062249 | 22.625 | 0.0315526128 | 22.625 | 0
| 22.6750011 | 0.0213217735 | 22.6750011 | 0.0493636727 | 22.6750011 | 0.0359046459 | 22.6750011 | 0
| 22.7250004 | 0.0260600448 | 22.7250004 | 0.0274243951 | 22.7250004 | 0.0620171428 | 22.7250004 | 0
| 22.7750015 | 0.0213220716 | 22.7750015 | 0.0460729003 | 22.7750015 | 0.0979217887 | 22.7750015 | 0
| 22.8250008 | 0.0355368853 | 22.8250008 | 0.0537514687 | 22.8250008 | 0.0674572587 | 22.8250008 | 0
| 22.875 | 0.0414592028 | 22.875 | 0.0361999869 | 22.875 | 0.0522249937 | 22.875 | 0
| 22.9250011 | 0.0236910582 | 22.9250011 | 0.0120669603 | 22.9250011 | 0.0467848778 | 22.9250011 | 0
| 22.9750004 | 0.0225067139 | 22.9750004 | 0.0131636858 | 22.9750004 | 0.0261124969 | 22.9750004 | 0
| 23.0250015 | 0.0201371312 | 23.0250015 | 0.0263270736 | 23.0250015 | 0.0272005796 | 23.0250015 | 0
| 23.0750008 | 0.00710725784 | 23.0750008 | 0.029618144 | 23.0750008 | 0.0554892421 | 23.0750008 | 0
| 23.125 | 0.0118458271 | 23.125 | 0.031812191 | 23.125 | 0.0707215071 | 23.125 | 0
| 23.1750011 | 0.0142145157 | 23.1750011 | 0.0307154655 | 23.1750011 | 0.0348165631 | 23.1750011 | 0
| 23.2250004 | 0.015399158 | 23.2250004 | 0.0405880809 | 23.2250004 | 0.0174081326 | 23.2250004 | 0
| 23.2750015 | 0.0213220716 | 23.2750015 | 0.235849023 | 23.2750015 | 0.0195842981 | 23.2750015 | 0
| 23.3250008 | 0.0272446871 | 23.3250008 | 0.258885622 | 23.3250008 | 0.0250244141 | 23.3250008 | 0
| 23.375 | 0.0213220716 | 23.375 | 0.149188042 | 23.375 | 0.0533130765 | 23.375 | 0
| 23.4250011 | 0.00947624445 | 23.4250011 | 0.102018416 | 23.4250011 | 0.252420902 | 23.4250011 | 0
| 23.4750004 | 0.030798316 | 23.4750004 | 0.0109699368 | 23.4750004 | 0.228484571 | 23.4750004 | 0
| 23.5250015 | 0.0390905142 | 23.5250015 | 0.00987261534 | 23.5250015 | 0.0184965134 | 23.5250015 | 0
| 23.5750008 | 0.0225064158 | 23.5750008 | 0.0219392776 | 23.5750008 | 0.0206723809 | 23.5750008 | 0
| 23.625 | 0.0225064158 | 23.625 | 0.0230363011 | 23.625 | 0.0239363313 | 23.625 | 0
| 23.6750011 | 0.0130301714 | 23.6750011 | 0.0230365992 | 23.6750011 | 0.0108802319 | 23.6750011 | 0
| 23.7250004 | 0.482113212 | 23.7250004 | 0.034006238 | 23.7250004 | 0.0174084306 | 23.7250004 | 0
| 23.7750015 | 0.483297706 | 23.7750015 | 0.0274240971 | 23.7750015 | 0.0522249937 | 23.7750015 | 0
| 23.8250008 | 0.00710725784 | 23.8250008 | 0.0274243951 | 23.8250008 | 0.0565770268 | 23.8250008 | 0
| 23.875 | 0.00829190016 | 23.875 | 0.0219395757 | 23.875 | 0.0489607453 | 23.875 | 0
| 23.9250011 | 0.0165838003 | 23.9250011 | 0.0263273716 | 23.9250011 | 0.0380808115 | 23.9250011 | 0
| 23.9750004 | 0.0663350523 | 23.9750004 | 0.0252303481 | 23.9750004 | 0.0163203478 | 23.9750004 | 0
| 24.0250015 | 0.0604122877 | 24.0250015 | 0.0142607093 | 24.0250015 | 0.0576651096 | 24.0250015 | 0
| 24.0750008 | 0.0390902162 | 24.0750008 | 0.0361999869 | 24.0750008 | 0.0728973746 | 24.0750008 | 0
| 24.125 | 0.167022049 | 24.125 | 0.029618144 | 24.125 | 0.0424328446 | 24.125 | 0
| 24.1750011 | 0.143330991 | 24.1750011 | 0.00767886639 | 24.1750011 | 0.0435209274 | 24.1750011 | 0
| 24.2250004 | 0.0213219225 | 24.2250004 | 0.0416848063 | 24.2250004 | 0.0261124969 | 24.2250004 | 0
| 24.2750015 | 0.0390902162 | 24.2750015 | 0.0449758768 | 24.2750015 | 0.0315526128 | 24.2750015 | 0
| 24.3250008 | 0.0438284874 | 24.3250008 | 0.0186485052 | 24.3250008 | 0.0359046459 | 24.3250008 | 0
| 24.375 | 0.0248757005 | 24.375 | 0.0274243951 | 24.375 | 0.0130560994 | 24.375 | 0
| 24.4250011 | 0.0130300224 | 24.4250011 | 0.0241336226 | 24.4250011 | 0.015232265 | 24.4250011 | 0
| 24.4750004 | 0.0177682936 | 24.4750004 | 0.0285211205 | 24.4750004 | 0.0718095899 | 24.4750004 | 0
| 24.5250015 | 0.0319829583 | 24.5250015 | 0.129442513 | 24.5250015 | 0.085953474 | 24.5250015 | 0
| 24.5750008 | 0.0343519449 | 24.5750008 | 0.110794306 | 24.5750008 | 0.0315526128 | 24.5750008 | 0
| 24.625 | 0.0805495679 | 24.625 | 0.0241336226 | 24.625 | 0.0217604637 | 24.625 | 0
| 24.6750011 | 0.092395246 | 24.6750011 | 0.031812191 | 24.6750011 | 0.0315526128 | 24.6750011 | 0
| 24.7250004 | 0.0284293294 | 24.7250004 | 0.029618144 | 24.7250004 | 0.0478729606 | 24.7250004 | 0
| 24.7750015 | 0.00355362892 | 24.7750015 | 0.0263273716 | 24.7750015 | 0.0348165631 | 24.7750015 | 0
| 24.8250008 | 0.00236913562 | 24.8250008 | 0.00987291336 | 24.8250008 | 0.0119683146 | 24.8250008 | 0
| 24.875 | 0.0213219225 | 24.875 | 0.00877559185 | 24.875 | 0.015232265 | 24.875 | 0
| 24.9250011 | 0.0450129807 | 24.9250011 | 0.0230363011 | 24.9250011 | 0.0228485465 | 24.9250011 | 0
| 24.9750004 | 0.0544895232 | 24.9750004 | 0.0296184421 | 24.9750004 | 0.015232265 | 24.9750004 | 0
| 25.0250015 | 0.0296138227 | 25.0250015 | 0.0164544582 | 25.0250015 | 0.015232265 | 25.0250015 | 0
| 25.0750008 | 0.0639659166 | 25.0750008 | 0.0142607093 | 25.0750008 | 0.0250244141 | 25.0750008 | 0
| 25.125 | 0.0710733235 | 25.125 | 0.0307154655 | 25.125 | 0.0282883644 | 25.125 | 0
| 25.1750011 | 0.0331674516 | 25.1750011 | 0.0274240971 | 25.1750011 | 0.0228485465 | 25.1750011 | 0
| 25.2250004 | 0.0473821163 | 25.2250004 | 0.116278827 | 25.2250004 | 0.00761628151 | 25.2250004 | 0
| 25.2750015 | 0.0260601938 | 25.2750015 | 0.115182102 | 25.2750015 | 0.0369927287 | 25.2750015 | 0
| 25.3250008 | 0.00355362892 | 25.3250008 | 0.0307154655 | 25.3250008 | 0.0674572587 | 25.3250008 | 0
| 25.375 | 0.0011844933 | 25.375 | 0.0296184421 | 25.375 | 0.0402566791 | 25.375 | 0
| 25.4250011 | 0.0189527869 | 25.4250011 | 0.0219392776 | 25.4250011 | 0.0315526128 | 25.4250011 | 0
| 25.4750004 | 0.0284293294 | 25.4750004 | 0.0252303481 | 25.4750004 | 0.0239366293 | 25.4750004 | 0
| 25.5250015 | 0.0106610358 | 25.5250015 | 0.0142607093 | 25.5250015 | 0.00652819872 | 25.5250015 | 0
| 25.5750008 | 0.585169435 | 25.5750008 | 0.0252303481 | 25.5750008 | 0.0402566791 | 25.5750008 | 0
| 25.625 | 0.585169435 | 25.625 | 0.0548484921 | 25.625 | 0.300293565 | 25.625 | 0
| 25.6750011 | 0 | 25.6750011 | 0.267661214 | 25.6750011 | 0.280709267 | 25.6750011 | 0
| 25.7250004 | 0.00710725784 | 25.7250004 | 0.240237117 | 25.7250004 | 0.0337287784 | 25.7250004 | 0
| 25.7750015 | 0.00829182565 | 25.7750015 | 0.0230363011 | 25.7750015 | 0.0337287784 | 25.7750015 | 0
| 25.8250008 | 0.00118456781 | 25.8250008 | 0.0197455287 | 25.8250008 | 0.0206723809 | 25.8250008 | 0
| 25.875 | 0.00592276454 | 25.875 | 0.00438809395 | 25.875 | 0.0108802319 | 25.875 | 0
| 25.9250011 | 0.00592276454 | 25.9250011 | 0.00329077244 | 25.9250011 | 0.0119683146 | 25.9250011 | 0
| 25.9750004 | 0.0130300969 | 25.9750004 | 0.0252303481 | 25.9750004 | 0.0261124969 | 25.9750004 | 0
| 26.0250015 | 0.0165838003 | 26.0250015 | 0.0241333246 | 26.0250015 | 0.0424328446 | 26.0250015 | 0
| 26.0750008 | 0.00947646797 | 26.0750008 | 0.0416848063 | 26.0750008 | 0.0446087122 | 26.0750008 | 0
| 26.125 | 0.00947639346 | 26.125 | 0.0504606962 | 26.125 | 0.0663691759 | 26.125 | 0
| 26.1750011 | 0.0106609613 | 26.1750011 | 0.0153577328 | 26.1750011 | 0.0446090102 | 26.1750011 | 0
| 26.2250004 | 0.00710733235 | 26.2250004 | 0.0142607093 | 26.2250004 | 0.0141441822 | 26.2250004 | 0
| 26.2750015 | 0.00829190016 | 26.2750015 | 0.0153574347 | 26.2750015 | 0.0293764472 | 26.2750015 | 0
| 26.3250008 | 0.00829190016 | 26.3250008 | 0.00548481941 | 26.3250008 | 0.0174084306 | 26.3250008 | 0
| 26.375 | 0 | 26.375 | 0.0241336226 | 26.375 | 0.0228485465 | 26.375 | 0
| 26.4250011 | 0 | 26.4250011 | 0.031812191 | 26.4250011 | 0.06092906 | 26.4250011 | 0
| 26.4750004 | 0.00236906111 | 26.4750004 | 0.0120666623 | 26.4750004 | 0.0446087122 | 26.4750004 | 0
| 26.5250015 | 0.0177682936 | 26.5250015 | 0.0394910574 | 26.5250015 | 0.00652819872 | 26.5250015 | 0
| 26.5750008 | 0.0225065649 | 26.5750008 | 0.063624382 | 26.5750008 | 0.311174095 | 26.5750008 | 0
| 26.625 | 0.0130300969 | 26.625 | 0.0438788533 | 26.625 | 0.316614062 | 26.625 | 0
| 26.6750011 | 0.00947639346 | 26.6750011 | 0.0405877829 | 26.6750011 | 0.0195842981 | 26.6750011 | 0
| 26.7250004 | 0.0130300224 | 26.7250004 | 0.036200285 | 26.7250004 | 0.0402568281 | 26.7250004 | 0
| 26.7750015 | 0.00947639346 | 26.7750015 | 0.0131636858 | 26.7750015 | 0.0293765962 | 26.7750015 | 0
| 26.8250008 | 0.00473827124 | 26.8250008 | 0.031812042 | 26.8250008 | 0.0272004306 | 26.8250008 | 0
| 26.875 | 0.00473827124 | 26.875 | 0.471698195 | 26.875 | 0.0446088612 | 26.875 | 0
| 26.9250011 | 0.0189528614 | 26.9250011 | 0.450855643 | 26.9250011 | 0.0544011593 | 26.9250011 | 0
| 26.9750004 | 0.0189528614 | 26.9750004 | 0.0142607093 | 26.9750004 | 0.0565771759 | 26.9750004 | 0
| 27.0250015 | 0 | 27.0250015 | 0.0230364501 | 27.0250015 | 0.0413447618 | 27.0250015 | 0
| 27.0750008 | 0 | 27.0750008 | 0.06581828 | 27.0750008 | 0.0522249937 | 27.0750008 | 0
| 27.125 | 0.0248755515 | 27.125 | 0.0888547301 | 27.125 | 0.0685453415 | 27.125 | 0
| 27.1750011 | 0.0248755515 | 27.1750011 | 0.0405879319 | 27.1750011 | 0.344902575 | 27.1750011 | 0
| 27.2250004 | 0 | 27.2250004 | 0.00877588987 | 27.2250004 | 0.314438045 | 27.2250004 | 0
| 27.2750015 | 0.702440202 | 27.2750015 | 0.0131636858 | 27.2750015 | 0.00652819872 | 27.2750015 | 0
| 27.3250008 | 0.702440202 | 27.3250008 | 0.00987276435 | 27.3250008 | 0.0108800828 | 27.3250008 | 0
| 27.375 | 0 | 27.375 | 0.00877588987 | 27.375 | 0.0141441822 | 27.375 | 0
| 27.4250011 | 0 | 27.4250011 | 0.0065818429 | 27.4250011 | 0.0424328446 | 27.4250011 | 0
| 27.4750004 | 0 | 27.4750004 | 0.00877574086 | 27.4750004 | 0.518985987 | 27.4750004 | 0
| 27.5250015 | 0 | 27.5250015 | 0.00877574086 | 27.5250015 | 0.501577675 | 27.5250015 | 0
| 27.5750008 | 0 | 27.5750008 | 0.00767871737 | 27.5750008 | 0.569034874 | 27.5750008 | 0
| 27.625 | 0 | 27.625 | 0.00877574086 | 27.625 | 0.551626503 | 27.625 | 0
| 27.6750011 | 0 | 27.6750011 | 0.0197455287 | 27.6750011 | 0.007616207 | 27.6750011 | 0
| 27.7250004 | 0 | 27.7250004 | 0.0252303481 | 27.7250004 | 0.0250244886 | 27.7250004 | 0
| 27.7750015 | 0 | 27.7750015 | 0.0164546072 | 27.7750015 | 0.0217603892 | 27.7750015 | 0
| 27.8250008 | 0 | 27.8250008 | 0.00877574086 | 27.8250008 | 0.00652812421 | 27.8250008 | 0
| 27.875 | 0 | 27.875 | 0.00877574086 | 27.875 | 0.0108802319 | 27.875 | 0
| 27.9250011 | 0 | 27.9250011 | 0.0164546072 | 27.9250011 | 0.0522249937 | 27.9250011 | 0
| 27.9750004 | 0 | 27.9750004 | 0.0131636858 | 27.9750004 | 0.0544010103 | 27.9750004 | 0
| 28.0250015 | 0 | 28.0250015 | 0.00767886639 | 28.0250015 | 0.0337286666 | 28.0250015 | 0
| 28.0750008 | 0 | 28.0750008 | 0.0142607093 | 28.0750008 | 0.0272005424 | 28.0750008 | 0
| 28.125 | 0 | 28.125 | 0.0197455287 | 28.125 | 0.0108801946 | 28.125 | 0
| 28.1750011 | 0 | 28.1750011 | 0.0153575838 | 28.1750011 | 0.0108801946 | 28.1750011 | 0
| 28.2250004 | 0 | 28.2250004 | 0.00548481941 | 28.2250004 | 0 | 28.2250004 | 0
| 28.2750015 | 0 | 28.2750015 | 0.00329092145 | 28.2750015 | 0.0206724182 | 28.2750015 | 0
| 28.3250008 | 0 | 28.3250008 | 0.00548481941 | 28.3250008 | 0.0206724182 | 28.3250008 | 0
| 28.375 | 0 | 28.375 | 0.00329092145 | 28.375 | 0 | 28.375 | 0
| 28.4250011 | 0 | 28.4250011 | 0.00219404697 | 28.4250011 | 0.589707315 | 28.4250011 | 0
| 28.4750004 | 0 | 28.4750004 | 0.0065818429 | 28.4750004 | 0.589707315 | 28.4750004 | 0
| 28.5250015 | 0 | 28.5250015 | 0.0142605603 | 28.5250015 | 0 | 28.5250015 | 0
| 28.5750008 | 0 | 28.5750008 | 0.0120666623 | 28.5750008 | 0 | 28.5750008 | 0
| 28.625 | 0 | 28.625 | 0.0175516307 | 28.625 | 0 | 28.625 | 0
| 28.6750011 | 0 | 28.6750011 | 0.0208425522 | 28.6750011 | 0 | 28.6750011 | 0
| 28.7250004 | 0 | 28.7250004 | 0.0252303481 | 28.7250004 | 0 | 28.7250004 | 0
| 28.7750015 | 0 | 28.7750015 | 0.0197453797 | 28.7750015 | 0 | 28.7750015 | 0
| 28.8250008 | 0 | 28.8250008 | 0.00219389796 | 28.8250008 | 0 | 28.8250008 | 0
| 28.875 | 0 | 28.875 | 0.00877588987 | 28.875 | 0 | 28.875 | 0
| 28.9250011 | 0 | 28.9250011 | 0.0153575838 |  |  | 28.9250011 | 0
| 28.9750004 | 0 | 28.9750004 | 0.0109696388 |  |  | 28.9750004 | 0
| 29.0250015 | 0 | 29.0250015 | 0.0065818429 |  |  | 29.0250015 | 0
| 29.0750008 | 0 | 29.0750008 | 0.00987276435 |  |  | 29.0750008 | 0
| 29.125 | 0 | 29.125 | 0.0164546072 |  |  | 29.125 | 0
| 29.1750011 | 0 | 29.1750011 | 0.0153575838 |  |  | 29.1750011 | 0
| 29.2250004 | 0 | 29.2250004 | 0.00877574086 |  |  | 29.2250004 | 0
| 29.2750015 | 0 | 29.2750015 | 0.00329092145 |  |  | 29.2750015 | 0
| 29.3250008 | 0 | 29.3250008 | 0 |  |  | 29.3250008 | 0
| 29.375 | 0 | 29.375 | 0.00219404697 |  |  | 29.375 | 0
| 29.4250011 | 0 | 29.4250011 | 0.00438794494 |  |  | 29.4250011 | 0
| 29.4750004 | 0 | 29.4750004 | 0.00877574086 |  |  | 29.4750004 | 0
| 29.5250015 | 0 | 29.5250015 | 0.0109696388 |  |  | 29.5250015 | 0
| 29.5750008 | 0 | 29.5750008 | 0.0131636858 |  |  | 29.5750008 | 0
| 29.625 | 0 | 29.625 | 0.0219395757 |  |  | 29.625 | 0
| 29.6750011 | 0 | 29.6750011 | 0.0186485052 |  |  | 29.6750011 | 0
| 29.7250004 | 0 | 29.7250004 | 0.0175514817 |  |  | 29.7250004 | 0
| 29.7750015 | 0 | 29.7750015 | 0.118473023 |  |  | 29.7750015 | 0
| 29.8250008 | 0 | 29.8250008 | 0.107503235 |  |  | 29.8250008 | 0
| 29.875 | 0 | 29.875 | 0.0142605603 |  |  | 29.875 | 0
|  |  | 29.9250011 | 0.0131636858
|  |  | 29.9750004 | 0.00109702349
|  |  | 30.0250015 | 0.0109697878
|  |  | 30.0750008 | 0.0131636858
|  |  | 30.125 | 0.00438794494
|  |  | 30.1750011 | 0.0065818429
|  |  | 30.2250004 | 0.0197453797
|  |  | 30.2750015 | 0.0219394267
|  |  | 30.3250008 | 0.0153577328
|  |  | 30.375 | 0.00987276435
|  |  | 30.4250011 | 0.0120666623
|  |  | 30.4750004 | 0.0186485052
|  |  | 30.5250015 | 0.00877574086
|  |  | 30.5750008 | 0.00548481941
|  |  | 30.625 | 0.0230364501
|  |  | 30.6750011 | 0.0362001359
|  |  | 30.7250004 | 0.0197455287
|  |  | 30.7750015 | 0.0175516307
|  |  | 30.8250008 | 0.0186485052
|  |  | 30.875 | 0.0208424032
|  |  | 30.9250011 | 0.0362001359
|  |  | 30.9750004 | 0.0581395626
|  |  | 31.0250015 | 0.0416848063
|  |  | 31.0750008 | 0.00219389796
|  |  | 31.125 | 0.0208425522
|  |  | 31.1750011 | 0.403685868
|  |  | 31.2250004 | 0.39271608
|  |  | 31.2750015 | 0.0230363756
|  |  | 31.3250008 | 0.0142606348
|  |  | 31.375 | 0
|  |  | 31.4250011 | 0
|  |  | 31.4750004 | 0.00329092145
|  |  | 31.5250015 | 0.0383940339
|  |  | 31.5750008 | 0.0372970849
|  |  | 31.625 | 0.0109697133
|  |  | 31.6750011 | 0.0449758768
|  |  | 31.7250004 | 0.0570426136
|  |  | 31.7750015 | 0.0208424777
|  |  | 31.8250008 | 0
|  |  | 31.875 | 0.0109697133
|  |  | 31.9250011 | 0.0109697133
|  |  | 31.9750004 | 0
|  |  | 32.0249977 | 0
|  |  | 32.0750008 | 0
|  |  | 32.125 | 0
|  |  | 32.1749992 | 0
|  |  | 32.2249985 | 0.738262355
|  |  | 32.2749977 | 0.738262355
|  |  | 32.3250008 | 0
|  |  | 32.375 | 0
|  |  | 32.4249992 | 0
|  |  | 32.4749985 | 0
|  |  | 32.5249977 | 0
|  |  | 32.5750008 | 0
|  |  | 32.625 | 0
|  |  | 32.6749992 | 0
|  |  | 32.7249985 | 0
|  |  | 32.7749977 | 0
|  |  | 32.8250008 | 0
|  |  | 32.875 | 0

## g(r)
Obtained using xyz files in VMD (https://www.ks.uiuc.edu/Research/vmd/)
| C400 |  |  | C500 |  |  | C600 |  |  | C700
| r (Å) | g(r) | Integral g(r) | r (Å) | g(r) | Integral g(r) | r (Å) | g(r) | Integral g(r) | r (Å) | g(r) | Integral g(r)
| 0.05 | 0 | 0 | 0.05 | 0 | 0 | 0.05 | 0 | 0 | 0.05 | 0 | 0
| 0.15 | 0 | 0 | 0.15 | 0 | 0 | 0.15 | 0 | 0 | 0.15 | 0 | 0
| 0.25 | 0 | 0 | 0.25 | 0 | 0 | 0.25 | 0 | 0 | 0.25 | 0 | 0
| 0.35 | 0 | 0 | 0.35 | 0 | 0 | 0.35 | 0 | 0 | 0.35 | 0 | 0
| 0.45 | 0 | 0 | 0.45 | 0 | 0 | 0.45 | 0 | 0 | 0.45 | 0 | 0
| 0.55 | 0 | 0 | 0.55 | 0 | 0 | 0.55 | 0 | 0 | 0.55 | 0 | 0
| 0.65 | 0 | 0 | 0.65 | 0 | 0 | 0.65 | 0 | 0 | 0.65 | 0 | 0
| 0.75 | 0 | 0 | 0.75 | 0 | 0 | 0.75 | 0 | 0 | 0.75 | 0 | 0
| 0.85 | 0 | 0 | 0.85 | 0 | 0 | 0.85 | 0 | 0 | 0.85 | 0 | 0
| 0.95 | 0 | 0 | 0.95 | 0 | 0 | 0.95 | 0 | 0 | 0.95 | 0 | 0
| 1.05 | 0 | 0 | 1.05 | 0 | 0 | 1.05 | 0.0004633303 | 1.256743e-05 | 1.05 | 0 | 0
| 1.15 | 1.129365 | 0.03613021 | 1.15 | 0.3980434 | 0.01067929 | 1.15 | 0.2523865 | 0.006817832 | 1.15 | 0.2242988 | 0.01178794
| 1.25 | 1.236016 | 0.08255642 | 1.25 | 0.6883925 | 0.03230366 | 1.25 | 0.4135894 | 0.02010789 | 1.25 | 0.5796862 | 0.04778896
| 1.35 | 6.962207 | 0.3887764 | 1.35 | 7.582332 | 0.3116325 | 1.35 | 6.256314 | 0.2522786 | 1.35 | 2.922155 | 0.2593985
| 1.45 | 29.34053 | 1.876275 | 1.45 | 41.87841 | 2.089445 | 1.45 | 48.27732 | 2.320645 | 1.45 | 24.92766 | 2.342042
| 1.55 | 4.772591 | 2.152878 | 1.55 | 4.708871 | 2.317963 | 1.55 | 3.269321 | 2.480535 | 1.55 | 2.194138 | 2.551485
| 1.65 | 0.682443 | 2.19757 | 1.65 | 0.5848809 | 2.350097 | 1.65 | 0.3779301 | 2.501434 | 1.65 | 0.2025993 | 2.573404
| 1.75 | 0.0457763 | 2.200921 | 1.75 | 0.05673481 | 2.353589 | 1.75 | 0.02241756 | 2.50281 | 1.75 | 0.009939689 | 2.574615
| 1.85 | 0.01262608 | 2.201981 | 1.85 | 0.007930383 | 2.354144 | 1.85 | 0.007155368 | 2.503288 | 1.85 | 0.00234027 | 2.574933
| 1.95 | 0.005123176 | 2.202452 | 1.95 | 0.002940633 | 2.354374 | 1.95 | 0.001408071 | 2.503395 | 1.95 | 0.0004250789 | 2.574997
| 2.05 | 0.01650866 | 2.204139 | 2.05 | 0.003743873 | 2.3547 | 2.05 | 0.002425664 | 2.503608 | 2.05 | 0.008015392 | 2.576335
| 2.15 | 0.04967652 | 2.209585 | 2.15 | 0.03133773 | 2.357611 | 2.15 | 0.02369892 | 2.505871 | 2.15 | 0.03051468 | 2.581942
| 2.25 | 0.2584437 | 2.241226 | 2.25 | 0.1936177 | 2.377315 | 2.25 | 0.1718871 | 2.523679 | 2.25 | 0.186623 | 2.619472
| 2.35 | 1.303616 | 2.41516 | 2.35 | 1.409776 | 2.534388 | 2.35 | 1.153469 | 2.653437 | 2.35 | 0.8041887 | 2.795909
| 2.45 | 9.229691 | 3.751138 | 2.45 | 13.50043 | 4.1707 | 2.45 | 15.1507 | 4.506599 | 2.45 | 7.477593 | 4.578884
| 2.55 | 10.2101 | 5.350943 | 2.55 | 14.13611 | 6.026384 | 2.55 | 16.12745 | 6.641963 | 2.55 | 8.327278 | 6.730088
| 2.65 | 2.196077 | 5.72302 | 2.65 | 1.93135 | 6.300011 | 2.65 | 1.550945 | 6.863816 | 2.65 | 1.279131 | 7.086912
| 2.75 | 1.296029 | 5.959789 | 2.75 | 1.345326 | 6.505793 | 2.75 | 1.197376 | 7.048614 | 2.75 | 0.8524419 | 7.342997
| 2.85 | 3.555065 | 6.655947 | 2.85 | 5.171109 | 7.353758 | 2.85 | 6.028682 | 8.046575 | 2.85 | 3.047791 | 8.326367
| 2.95 | 3.075678 | 7.301284 | 2.95 | 4.235614 | 8.097998 | 2.95 | 4.751787 | 8.889561 | 2.95 | 2.493834 | 9.188543
| 3.05 | 1.513876 | 7.641562 | 3.05 | 1.767685 | 8.430204 | 3.05 | 1.777548 | 9.22858 | 3.05 | 1.04964 | 9.576399
| 3.15 | 1.556571 | 8.015224 | 3.15 | 1.990068 | 8.830074 | 3.15 | 2.168342 | 9.671349 | 3.15 | 1.132374 | 10.02275
| 3.25 | 1.771636 | 8.467103 | 3.25 | 2.431461 | 9.349252 | 3.25 | 2.785474 | 10.27681 | 3.25 | 1.334106 | 10.58245
| 3.35 | 1.964803 | 9.000353 | 3.35 | 2.7659 | 9.976733 | 3.35 | 3.178676 | 11.01006 | 3.35 | 1.523563 | 11.26169
| 3.45 | 2.108496 | 9.6077 | 3.45 | 2.918424 | 10.67865 | 3.45 | 3.337706 | 11.82657 | 3.45 | 1.601024 | 12.01867
| 3.55 | 2.26706 | 10.29918 | 3.55 | 3.028118 | 11.44994 | 3.55 | 3.397703 | 12.70605 | 3.55 | 1.652451 | 12.84593
| 3.65 | 2.662567 | 11.15759 | 3.65 | 3.448432 | 12.3786 | 3.65 | 3.697559 | 13.71738 | 3.65 | 1.877709 | 13.83968
| 3.75 | 4.761363 | 12.77556 | 3.75 | 6.592944 | 14.25133 | 3.75 | 7.420238 | 15.85116 | 3.75 | 3.755319 | 15.93743
| 3.85 | 5.815147 | 14.85564 | 3.85 | 8.138631 | 16.68869 | 3.85 | 9.761748 | 18.80589 | 3.85 | 4.964402 | 18.86046
| 3.95 | 2.839474 | 15.92772 | 3.95 | 3.775971 | 17.87912 | 3.95 | 3.994143 | 20.08629 | 3.95 | 2.139887 | 20.1867
| 4.05 | 2.22206 | 16.81057 | 4.05 | 2.909436 | 18.84364 | 4.05 | 3.13451 | 21.14347 | 4.05 | 1.642574 | 21.25698
| 4.15 | 2.329783 | 17.78204 | 4.15 | 3.034009 | 19.90014 | 4.15 | 3.226031 | 22.28504 | 4.15 | 1.707461 | 22.42507 | By integrating g(r) in spherical coordinates up to the first minimum of the RDF, one can determine the coordination number of a molecule.
| 4.25 | 3.50866 | 19.31373 | 4.25 | 4.81964 | 21.65847 | 4.25 | 5.319892 | 24.25251 | 4.25 | 2.691166 | 24.356
| 4.35 | 4.43865 | 21.34115 | 4.35 | 6.235768 | 24.04267 | 4.35 | 7.448173 | 27.13469 | 4.35 | 3.809632 | 27.21945
| 4.45 | 2.766661 | 22.66619 | 4.45 | 3.672814 | 25.51291 | 4.45 | 3.956349 | 28.74122 | 4.45 | 2.08795 | 28.86192
| 4.55 | 2.17634 | 23.75613 | 4.55 | 2.79492 | 26.68356 | 4.55 | 2.937202 | 29.9919 | 4.55 | 1.620234 | 30.19434
| 4.65 | 2.100632 | 24.85537 | 4.65 | 2.641887 | 27.83877 | 4.65 | 2.781363 | 31.22849 | 4.65 | 1.53928 | 31.51638
| 4.75 | 2.119419 | 26.01282 | 4.75 | 2.618265 | 29.03455 | 4.75 | 2.717812 | 32.49088 | 4.75 | 1.560532 | 32.91494
| 4.85 | 2.393746 | 27.3746 | 4.85 | 2.980765 | 30.45282 | 4.85 | 3.038505 | 33.96017 | 4.85 | 1.717697 | 34.51982
| 4.95 | 3.433147 | 29.40769 | 4.95 | 4.608595 | 32.73449 | 4.95 | 5.178674 | 36.55622 | 4.95 | 2.760926 | 37.20702
| 5.05 | 3.570922 | 31.60786 | 5.05 | 4.762196 | 35.18811 | 5.05 | 5.368837 | 39.35836 | 5.05 | 2.910986 | 40.15598
| 5.15 | 3.264971 | 33.70083 | 5.15 | 4.419262 | 37.55726 | 5.15 | 4.946444 | 42.0441 | 5.15 | 2.650557 | 42.94852
| 5.25 | 3.03501 | 35.72231 | 5.25 | 4.070955 | 39.82558 | 5.25 | 4.6302 | 44.65657 | 5.25 | 2.459962 | 45.64177
| 5.35 | 2.143016 | 37.20775 | 5.35 | 2.740911 | 41.41235 | 5.35 | 2.865293 | 46.34356 | 5.35 | 1.603029 | 47.46432
| 5.45 | 1.901487 | 38.57545 | 5.45 | 2.354446 | 42.82716 | 5.45 | 2.407447 | 47.81459 | 5.45 | 1.375591 | 49.08736
| 5.55 | 1.8746 | 39.97387 | 5.55 | 2.278799 | 44.24747 | 5.55 | 2.320118 | 49.28679 | 5.55 | 1.369294 | 50.76278
| 5.65 | 2.001291 | 41.52153 | 5.65 | 2.439501 | 45.82309 | 5.65 | 2.505474 | 50.9337 | 5.65 | 1.43273 | 52.57958
| 5.75 | 2.319104 | 43.37699 | 5.75 | 2.93799 | 47.78866 | 5.75 | 3.20208 | 53.10762 | 5.75 | 1.827288 | 54.97936
| 5.85 | 2.091802 | 45.11075 | 5.85 | 2.615671 | 49.59916 | 5.85 | 2.797408 | 55.07585 | 5.85 | 1.602741 | 57.15809
| 5.95 | 1.871343 | 46.7157 | 5.95 | 2.270512 | 51.22503 | 5.95 | 2.304422 | 56.75547 | 5.95 | 1.386009 | 59.10717
| 6.05 | 1.904286 | 48.40402 | 6.05 | 2.291559 | 52.92299 | 6.05 | 2.31518 | 58.50147 | 6.05 | 1.390488 | 61.12871
| 6.15 | 2.110769 | 50.33697 | 6.15 | 2.604073 | 54.91599 | 6.15 | 2.676504 | 60.586 | 6.15 | 1.573731 | 63.49299
| 6.25 | 2.628943 | 52.82122 | 6.25 | 3.44208 | 57.63564 | 6.25 | 3.901148 | 63.71314 | 6.25 | 2.132284 | 66.80139
| 6.35 | 2.539045 | 55.29927 | 6.35 | 3.356794 | 60.3746 | 6.35 | 3.817681 | 66.87609 | 6.35 | 2.056666 | 70.09539
| 6.45 | 2.324577 | 57.6419 | 6.45 | 3.054923 | 62.94513 | 6.45 | 3.298623 | 69.70206 | 6.45 | 1.793194 | 73.05875
| 6.55 | 2.963908 | 60.71923 | 6.55 | 4.046479 | 66.45642 | 6.55 | 4.70846 | 73.84919 | 6.55 | 2.492814 | 77.30706
| 6.65 | 3.081313 | 64.01509 | 6.65 | 4.25459 | 70.26225 | 6.65 | 5.148177 | 78.51665 | 6.65 | 2.654903 | 81.97069
| 6.75 | 2.308947 | 66.56496 | 6.75 | 3.101494 | 73.12087 | 6.75 | 3.479745 | 81.78382 | 6.75 | 1.843069 | 85.30636
| 6.85 | 2.057468 | 68.90697 | 6.85 | 2.66175 | 75.65049 | 6.85 | 2.91808 | 84.60919 | 6.85 | 1.600438 | 88.28935
| 6.95 | 2.026804 | 71.28199 | 6.95 | 2.572667 | 78.16581 | 6.95 | 2.783178 | 87.38441 | 6.95 | 1.564607 | 91.29132
| 7.05 | 2.058184 | 73.76252 | 7.05 | 2.601367 | 80.78314 | 7.05 | 2.794731 | 90.25386 | 7.05 | 1.577853 | 94.40646
| 7.15 | 2.185288 | 76.47138 | 7.15 | 2.759756 | 83.64026 | 7.15 | 3.029985 | 93.45105 | 7.15 | 1.705742 | 97.87027
| 7.25 | 2.224925 | 79.30734 | 7.25 | 2.803635 | 86.62452 | 7.25 | 3.076401 | 96.78538 | 7.25 | 1.726816 | 101.4755
| 7.35 | 2.214593 | 82.2107 | 7.35 | 2.772912 | 89.65551 | 7.35 | 2.938143 | 100.063 | 7.35 | 1.675412 | 105.0707
| 7.45 | 2.432014 | 85.48229 | 7.45 | 3.112709 | 93.15079 | 7.45 | 3.410677 | 103.9622 | 7.45 | 1.908026 | 109.2772
| 7.55 | 2.535153 | 88.98492 | 7.55 | 3.280241 | 96.93553 | 7.55 | 3.697136 | 108.3003 | 7.55 | 2.063845 | 113.9502
| 7.65 | 2.371594 | 92.34915 | 7.65 | 3.071944 | 100.5747 | 7.65 | 3.445654 | 112.4557 | 7.65 | 1.93392 | 118.4458
| 7.75 | 2.105534 | 95.41818 | 7.75 | 2.640126 | 103.7847 | 7.75 | 2.825562 | 115.9598 | 7.75 | 1.610022 | 122.287
| 7.85 | 2.017633 | 98.43506 | 7.85 | 2.478828 | 106.8782 | 7.85 | 2.570524 | 119.2368 | 7.85 | 1.522863 | 126.0145
| 7.95 | 2.12781 | 101.6986 | 7.95 | 2.652772 | 110.2723 | 7.95 | 2.809273 | 122.9036 | 7.95 | 1.636103 | 130.1221
| 8.05 | 2.179988 | 105.1257 | 8.05 | 2.764586 | 113.9007 | 8.05 | 3.025863 | 126.9473 | 8.05 | 1.746429 | 134.6174
| 8.15 | 1.988593 | 108.3321 | 8.15 | 2.482312 | 117.2407 | 8.15 | 2.611107 | 130.5343 | 8.15 | 1.547437 | 138.7003
| 8.25 | 1.890771 | 111.4582 | 8.25 | 2.303498 | 120.4163 | 8.25 | 2.371698 | 133.8781 | 8.25 | 1.439667 | 142.5925
| 8.35 | 1.878699 | 114.6381 | 8.35 | 2.266187 | 123.6171 | 8.35 | 2.317551 | 137.224 | 8.35 | 1.417983 | 146.5195
| 8.45 | 1.901397 | 117.935 | 8.45 | 2.287254 | 126.9265 | 8.45 | 2.322507 | 140.6598 | 8.45 | 1.437892 | 150.5977
| 8.55 | 2.020062 | 121.5199 | 8.55 | 2.445991 | 130.5487 | 8.55 | 2.517028 | 144.4674 | 8.55 | 1.545039 | 155.0842
| 8.65 | 2.168221 | 125.4568 | 8.65 | 2.696738 | 134.6365 | 8.65 | 2.888266 | 148.9269 | 8.65 | 1.719342 | 160.1941
| 8.75 | 2.185361 | 129.5164 | 8.75 | 2.717732 | 138.8502 | 8.75 | 2.961961 | 153.6056 | 8.75 | 1.759146 | 165.544
| 8.85 | 2.113914 | 133.5342 | 8.85 | 2.608203 | 142.9864 | 8.85 | 2.764298 | 158.0777 | 8.85 | 1.672428 | 170.7473
| 8.95 | 2.170341 | 137.7532 | 8.95 | 2.700357 | 147.3675 | 8.95 | 2.931515 | 162.9217 | 8.95 | 1.752269 | 176.3227
| 9.05 | 2.116292 | 141.9593 | 9.05 | 2.644105 | 151.7552 | 9.05 | 2.915952 | 167.8496 | 9.05 | 1.735549 | 181.9688
| 9.15 | 1.914571 | 145.8525 | 9.15 | 2.33172 | 155.71 | 9.15 | 2.438279 | 172.0767 | 9.15 | 1.486319 | 186.9117
| 9.25 | 1.843315 | 149.6843 | 9.25 | 2.223001 | 159.5651 | 9.25 | 2.260098 | 176.0865 | 9.25 | 1.410454 | 191.7056
| 9.35 | 1.884847 | 153.6885 | 9.35 | 2.287416 | 163.618 | 9.35 | 2.380602 | 180.401 | 9.35 | 1.456046 | 196.7618
| 9.45 | 1.927053 | 157.8697 | 9.45 | 2.353301 | 167.8794 | 9.45 | 2.550541 | 185.1207 | 9.45 | 1.533854 | 202.2025
| 9.55 | 1.87635 | 162.0298 | 9.55 | 2.283806 | 172.1021 | 9.55 | 2.445695 | 189.7431 | 9.55 | 1.467739 | 207.5197
| 9.65 | 1.834696 | 166.1821 | 9.65 | 2.222387 | 176.2972 | 9.65 | 2.325386 | 194.2383 | 9.65 | 1.39977 | 212.6973
| 9.75 | 1.838926 | 170.4328 | 9.75 | 2.210489 | 180.5589 | 9.75 | 2.31272 | 198.8047 | 9.75 | 1.406163 | 218.007
| 9.85 | 1.886717 | 174.8833 | 9.85 | 2.282404 | 185.0469 | 9.85 | 2.379623 | 203.5956 | 9.85 | 1.450428 | 223.5967
| 9.95 | 1.979946 | 179.6465 | 9.95 | 2.439021 | 189.9398 | 9.95 | 2.604223 | 208.9381 | 9.95 | 1.559021 | 229.7277
| 10.05 | 2.024991 | 184.6157 | 10.05 | 2.520275 | 195.0975 | 10.05 | 2.786072 | 214.7617 | 10.05 | 1.640247 | 236.3083

## Coordiantion
Data obtained using the XYZ files in OVITO. Coordination calculated based on the partial RDFs for Carbon with a curoff radius of 4 (https://www.ovito.org/manual/reference/pipelines/modifiers/coordination_analysis.html)
| C400 |  | C500 |  | C600 |  | C700 |  | Closeness of coordination neighbors for C700 Model
| Coordination | Count | Coordination | Count | Coordination | Count | Coordination | Count | High
| 0.105 | 0 | 0.105 | 0 | 0.105 | 0 | 0.1125 | 0
| 0.175 | 0 | 0.175 | 0 | 0.175 | 0 | 0.1875 | 0
| 0.245 | 0 | 0.245 | 0 | 0.245 | 0 | 0.2625 | 0
| 0.315 | 0 | 0.315 | 0 | 0.315 | 0 | 0.3375 | 0
| 0.385 | 0 | 0.385 | 0 | 0.385 | 0 | 0.4125 | 0
| 0.455 | 0 | 0.455 | 0 | 0.455 | 0 | 0.4875 | 0 | Low
| 0.525 | 0 | 0.525 | 0 | 0.525 | 0 | 0.5625 | 0
| 0.595 | 0 | 0.595 | 0 | 0.595 | 0 | 0.6375 | 0
| 0.665 | 0 | 0.665 | 0 | 0.665 | 0 | 0.7125 | 0
| 0.735 | 0 | 0.735 | 0 | 0.735 | 0 | 0.7875 | 0
| 0.805 | 0 | 0.805 | 0 | 0.805 | 0 | 0.8625 | 0
| 0.875 | 0 | 0.875 | 0 | 0.875 | 0 | 0.9375 | 0
| 0.945 | 0 | 0.945 | 0 | 0.945 | 0 | 1.0125 | 63
| 1.015 | 279 | 1.015 | 115 | 1.015 | 100 | 1.0875 | 0
| 1.085 | 0 | 1.085 | 0 | 1.085 | 0 | 1.1625 | 0
| 1.155 | 0 | 1.155 | 0 | 1.155 | 0 | 1.2375 | 0
| 1.225 | 0 | 1.225 | 0 | 1.225 | 0 | 1.3125 | 0
| 1.295 | 0 | 1.295 | 0 | 1.295 | 0 | 1.3875 | 0
| 1.365 | 0 | 1.365 | 0 | 1.365 | 0 | 1.4625 | 0
| 1.435 | 0 | 1.435 | 0 | 1.435 | 0 | 1.5375 | 0
| 1.505 | 0 | 1.505 | 0 | 1.505 | 0 | 1.6125 | 0
| 1.575 | 0 | 1.575 | 0 | 1.575 | 0 | 1.6875 | 0
| 1.645 | 0 | 1.645 | 0 | 1.645 | 0 | 1.7625 | 0
| 1.715 | 0 | 1.715 | 0 | 1.715 | 0 | 1.8375 | 0
| 1.785 | 0 | 1.785 | 0 | 1.785 | 0 | 1.9125 | 0
| 1.855 | 0 | 1.855 | 0 | 1.855 | 0 | 1.9875 | 145
| 1.925 | 0 | 1.925 | 0 | 1.925 | 0 | 2.0625 | 0
| 1.995 | 394 | 1.995 | 219 | 1.995 | 148 | 2.1375 | 0
| 2.065 | 0 | 2.065 | 0 | 2.065 | 0 | 2.2125 | 0
| 2.135 | 0 | 2.135 | 0 | 2.135 | 0 | 2.2875 | 0
| 2.205 | 0 | 2.205 | 0 | 2.205 | 0 | 2.3625 | 0
| 2.275 | 0 | 2.275 | 0 | 2.275 | 0 | 2.4375 | 0
| 2.345 | 0 | 2.345 | 0 | 2.345 | 0 | 2.5125 | 0
| 2.415 | 0 | 2.415 | 0 | 2.415 | 0 | 2.5875 | 0
| 2.485 | 0 | 2.485 | 0 | 2.485 | 0 | 2.6625 | 0
| 2.555 | 0 | 2.555 | 0 | 2.555 | 0 | 2.7375 | 0
| 2.625 | 0 | 2.625 | 0 | 2.625 | 0 | 2.8125 | 0
| 2.695 | 0 | 2.695 | 0 | 2.695 | 0 | 2.8875 | 0
| 2.765 | 0 | 2.765 | 0 | 2.765 | 0 | 2.9625 | 0
| 2.835 | 0 | 2.835 | 0 | 2.835 | 0 | 3.0375 | 157
| 2.905 | 0 | 2.905 | 0 | 2.905 | 0 | 3.1125 | 0
| 2.975 | 401 | 2.975 | 251 | 2.975 | 171 | 3.1875 | 0
| 3.045 | 0 | 3.045 | 0 | 3.045 | 0 | 3.2625 | 0
| 3.115 | 0 | 3.115 | 0 | 3.115 | 0 | 3.3375 | 0
| 3.185 | 0 | 3.185 | 0 | 3.185 | 0 | 3.4125 | 0 |  | The coordination number reveals the count of molecules within the vicinity of each coordination sphere. The distance between each peak correspong to a carbon bond. Besides, a coordination number of 12 signifies the ideal packing of hard spheres.
| 3.255 | 0 | 3.255 | 0 | 3.255 | 0 | 3.4875 | 0
| 3.325 | 0 | 3.325 | 0 | 3.325 | 0 | 3.5625 | 0
| 3.395 | 0 | 3.395 | 0 | 3.395 | 0 | 3.6375 | 0
| 3.465 | 0 | 3.465 | 0 | 3.465 | 0 | 3.7125 | 0 |  | This is similar to the tendency observed in LDI-FTICR-MS where each peak was separated by ~24 m/z (two carbon atoms)
| 3.535 | 0 | 3.535 | 0 | 3.535 | 0 | 3.7875 | 0
| 3.605 | 0 | 3.605 | 0 | 3.605 | 0 | 3.8625 | 0
| 3.675 | 0 | 3.675 | 0 | 3.675 | 0 | 3.9375 | 0
| 3.745 | 0 | 3.745 | 0 | 3.745 | 0 | 4.0125 | 231
| 3.815 | 0 | 3.815 | 0 | 3.815 | 0 | 4.0875 | 0
| 3.885 | 0 | 3.885 | 0 | 3.885 | 0 | 4.1625 | 0
| 3.955 | 0 | 3.955 | 0 | 3.955 | 0 | 4.2375 | 0
| 4.025 | 435 | 4.025 | 374 | 4.025 | 199 | 4.3125 | 0
| 4.095 | 0 | 4.095 | 0 | 4.095 | 0 | 4.3875 | 0
| 4.165 | 0 | 4.165 | 0 | 4.165 | 0 | 4.4625 | 0
| 4.235 | 0 | 4.235 | 0 | 4.235 | 0 | 4.5375 | 0
| 4.305 | 0 | 4.305 | 0 | 4.305 | 0 | 4.6125 | 0
| 4.375 | 0 | 4.375 | 0 | 4.375 | 0 | 4.6875 | 0
| 4.445 | 0 | 4.445 | 0 | 4.445 | 0 | 4.7625 | 0
| 4.515 | 0 | 4.515 | 0 | 4.515 | 0 | 4.8375 | 0
| 4.585 | 0 | 4.585 | 0 | 4.585 | 0 | 4.9125 | 0
| 4.655 | 0 | 4.655 | 0 | 4.655 | 0 | 4.9875 | 360
| 4.725 | 0 | 4.725 | 0 | 4.725 | 0 | 5.0625 | 0
| 4.795 | 0 | 4.795 | 0 | 4.795 | 0 | 5.1375 | 0
| 4.865 | 0 | 4.865 | 0 | 4.865 | 0 | 5.2125 | 0
| 4.935 | 0 | 4.935 | 0 | 4.935 | 0 | 5.2875 | 0
| 5.005 | 529 | 5.005 | 522 | 5.005 | 439 | 5.3625 | 0
| 5.075 | 0 | 5.075 | 0 | 5.075 | 0 | 5.4375 | 0
| 5.145 | 0 | 5.145 | 0 | 5.145 | 0 | 5.5125 | 0
| 5.215 | 0 | 5.215 | 0 | 5.215 | 0 | 5.5875 | 0
| 5.285 | 0 | 5.285 | 0 | 5.285 | 0 | 5.6625 | 0
| 5.355 | 0 | 5.355 | 0 | 5.355 | 0 | 5.7375 | 0
| 5.425 | 0 | 5.425 | 0 | 5.425 | 0 | 5.8125 | 0
| 5.495 | 0 | 5.495 | 0 | 5.495 | 0 | 5.8875 | 0
| 5.565 | 0 | 5.565 | 0 | 5.565 | 0 | 5.9625 | 0
| 5.635 | 0 | 5.635 | 0 | 5.635 | 0 | 6.0375 | 671
| 5.705 | 0 | 5.705 | 0 | 5.705 | 0 | 6.1125 | 0
| 5.775 | 0 | 5.775 | 0 | 5.775 | 0 | 6.1875 | 0
| 5.845 | 0 | 5.845 | 0 | 5.845 | 0 | 6.2625 | 0
| 5.915 | 0 | 5.915 | 0 | 5.915 | 0 | 6.3375 | 0
| 5.985 | 616 | 5.985 | 671 | 5.985 | 762 | 6.4125 | 0
| 6.055 | 0 | 6.055 | 0 | 6.055 | 0 | 6.4875 | 0
| 6.125 | 0 | 6.125 | 0 | 6.125 | 0 | 6.5625 | 0
| 6.195 | 0 | 6.195 | 0 | 6.195 | 0 | 6.6375 | 0
| 6.265 | 0 | 6.265 | 0 | 6.265 | 0 | 6.7125 | 0
| 6.335 | 0 | 6.335 | 0 | 6.335 | 0 | 6.7875 | 0
| 6.405 | 0 | 6.405 | 0 | 6.405 | 0 | 6.8625 | 0
| 6.475 | 0 | 6.475 | 0 | 6.475 | 0 | 6.9375 | 0
| 6.545 | 0 | 6.545 | 0 | 6.545 | 0 | 7.0125 | 795
| 6.615 | 0 | 6.615 | 0 | 6.615 | 0 | 7.0875 | 0
| 6.685 | 0 | 6.685 | 0 | 6.685 | 0 | 7.1625 | 0
| 6.755 | 0 | 6.755 | 0 | 6.755 | 0 | 7.2375 | 0
| 6.825 | 0 | 6.825 | 0 | 6.825 | 0 | 7.3125 | 0
| 6.895 | 0 | 6.895 | 0 | 6.895 | 0 | 7.3875 | 0
| 6.965 | 667 | 6.965 | 757 | 6.965 | 800 | 7.4625 | 0
| 7.035 | 0 | 7.035 | 0 | 7.035 | 0 | 7.5375 | 0
| 7.105 | 0 | 7.105 | 0 | 7.105 | 0 | 7.6125 | 0
| 7.175 | 0 | 7.175 | 0 | 7.175 | 0 | 7.6875 | 0
| 7.245 | 0 | 7.245 | 0 | 7.245 | 0 | 7.7625 | 0
| 7.315 | 0 | 7.315 | 0 | 7.315 | 0 | 7.8375 | 0
| 7.385 | 0 | 7.385 | 0 | 7.385 | 0 | 7.9125 | 0
| 7.455 | 0 | 7.455 | 0 | 7.455 | 0 | 7.9875 | 726
| 7.525 | 0 | 7.525 | 0 | 7.525 | 0 | 8.0625 | 0
| 7.595 | 0 | 7.595 | 0 | 7.595 | 0 | 8.1375 | 0
| 7.665 | 0 | 7.665 | 0 | 7.665 | 0 | 8.2125 | 0
| 7.735 | 0 | 7.735 | 0 | 7.735 | 0 | 8.2875 | 0
| 7.805 | 0 | 7.805 | 0 | 7.805 | 0 | 8.3625 | 0
| 7.875 | 0 | 7.875 | 0 | 7.875 | 0 | 8.4375 | 0
| 7.945 | 0 | 7.945 | 0 | 7.945 | 0 | 8.5125 | 0
| 8.015 | 619 | 8.015 | 793 | 8.015 | 704 | 8.5875 | 0
| 8.085 | 0 | 8.085 | 0 | 8.085 | 0 | 8.6625 | 0
| 8.155 | 0 | 8.155 | 0 | 8.155 | 0 | 8.7375 | 0
| 8.225 | 0 | 8.225 | 0 | 8.225 | 0 | 8.8125 | 0
| 8.295 | 0 | 8.295 | 0 | 8.295 | 0 | 8.8875 | 0
| 8.365 | 0 | 8.365 | 0 | 8.365 | 0 | 8.9625 | 0
| 8.435 | 0 | 8.435 | 0 | 8.435 | 0 | 9.0375 | 882
| 8.505 | 0 | 8.505 | 0 | 8.505 | 0 | 9.1125 | 0
| 8.575 | 0 | 8.575 | 0 | 8.575 | 0 | 9.1875 | 0
| 8.645 | 0 | 8.645 | 0 | 8.645 | 0 | 9.2625 | 0
| 8.715 | 0 | 8.715 | 0 | 8.715 | 0 | 9.3375 | 0
| 8.785 | 0 | 8.785 | 0 | 8.785 | 0 | 9.4125 | 0
| 8.855 | 0 | 8.855 | 0 | 8.855 | 0 | 9.4875 | 0
| 8.925 | 0 | 8.925 | 0 | 8.925 | 0 | 9.5625 | 0
| 8.995 | 599 | 8.995 | 717 | 8.995 | 877 | 9.6375 | 0
| 9.065 | 0 | 9.065 | 0 | 9.065 | 0 | 9.7125 | 0
| 9.135 | 0 | 9.135 | 0 | 9.135 | 0 | 9.7875 | 0
| 9.205 | 0 | 9.205 | 0 | 9.205 | 0 | 9.8625 | 0
| 9.275 | 0 | 9.275 | 0 | 9.275 | 0 | 9.9375 | 0
| 9.345 | 0 | 9.345 | 0 | 9.345 | 0 | 10.0125 | 742
| 9.415 | 0 | 9.415 | 0 | 9.415 | 0 | 10.0875 | 0
| 9.485 | 0 | 9.485 | 0 | 9.485 | 0 | 10.1625 | 0
| 9.555 | 0 | 9.555 | 0 | 9.555 | 0 | 10.2375 | 0
| 9.625 | 0 | 9.625 | 0 | 9.625 | 0 | 10.3125 | 0
| 9.695 | 0 | 9.695 | 0 | 9.695 | 0 | 10.3875 | 0
| 9.765 | 0 | 9.765 | 0 | 9.765 | 0 | 10.4625 | 0
| 9.835 | 0 | 9.835 | 0 | 9.835 | 0 | 10.5375 | 0
| 9.905 | 0 | 9.905 | 0 | 9.905 | 0 | 10.6125 | 0
| 9.975 | 460 | 9.975 | 520 | 9.975 | 473 | 10.6875 | 0
| 10.045 | 0 | 10.045 | 0 | 10.045 | 0 | 10.7625 | 0
| 10.115 | 0 | 10.115 | 0 | 10.115 | 0 | 10.8375 | 0
| 10.185 | 0 | 10.185 | 0 | 10.185 | 0 | 10.9125 | 0
| 10.255 | 0 | 10.255 | 0 | 10.255 | 0 | 10.9875 | 793
| 10.325 | 0 | 10.325 | 0 | 10.325 | 0 | 11.0625 | 0
| 10.395 | 0 | 10.395 | 0 | 10.395 | 0 | 11.1375 | 0
| 10.465 | 0 | 10.465 | 0 | 10.465 | 0 | 11.2125 | 0
| 10.535 | 0 | 10.535 | 0 | 10.535 | 0 | 11.2875 | 0
| 10.605 | 0 | 10.605 | 0 | 10.605 | 0 | 11.3625 | 0
| 10.675 | 0 | 10.675 | 0 | 10.675 | 0 | 11.4375 | 0
| 10.745 | 0 | 10.745 | 0 | 10.745 | 0 | 11.5125 | 0
| 10.815 | 0 | 10.815 | 0 | 10.815 | 0 | 11.5875 | 0
| 10.885 | 0 | 10.885 | 0 | 10.885 | 0 | 11.6625 | 0
| 10.955 | 0 | 10.955 | 0 | 10.955 | 0 | 11.7375 | 0
| 11.025 | 588 | 11.025 | 677 | 11.025 | 722 | 11.8125 | 0
| 11.095 | 0 | 11.095 | 0 | 11.095 | 0 | 11.8875 | 0
| 11.165 | 0 | 11.165 | 0 | 11.165 | 0 | 11.9625 | 0
| 11.235 | 0 | 11.235 | 0 | 11.235 | 0 | 12.0375 | 1969
| 11.305 | 0 | 11.305 | 0 | 11.305 | 0 | 12.1125 | 0
| 11.375 | 0 | 11.375 | 0 | 11.375 | 0 | 12.1875 | 0
| 11.445 | 0 | 11.445 | 0 | 11.445 | 0 | 12.2625 | 0
| 11.515 | 0 | 11.515 | 0 | 11.515 | 0 | 12.3375 | 0
| 11.585 | 0 | 11.585 | 0 | 11.585 | 0 | 12.4125 | 0
| 11.655 | 0 | 11.655 | 0 | 11.655 | 0 | 12.4875 | 0
| 11.725 | 0 | 11.725 | 0 | 11.725 | 0 | 12.5625 | 0
| 11.795 | 0 | 11.795 | 0 | 11.795 | 0 | 12.6375 | 0
| 11.865 | 0 | 11.865 | 0 | 11.865 | 0 | 12.7125 | 0
| 11.935 | 0 | 11.935 | 0 | 11.935 | 0 | 12.7875 | 0
| 12.005 | 930 | 12.005 | 1286 | 12.005 | 2060 | 12.8625 | 0
| 12.075 | 0 | 12.075 | 0 | 12.075 | 0 | 12.9375 | 0
| 12.145 | 0 | 12.145 | 0 | 12.145 | 0 | 13.0125 | 214
| 12.215 | 0 | 12.215 | 0 | 12.215 | 0 | 13.0875 | 0
| 12.285 | 0 | 12.285 | 0 | 12.285 | 0 | 13.1625 | 0
| 12.355 | 0 | 12.355 | 0 | 12.355 | 0 | 13.2375 | 0
| 12.425 | 0 | 12.425 | 0 | 12.425 | 0 | 13.3125 | 0
| 12.495 | 0 | 12.495 | 0 | 12.495 | 0 | 13.3875 | 0
| 12.565 | 0 | 12.565 | 0 | 12.565 | 0 | 13.4625 | 0
| 12.635 | 0 | 12.635 | 0 | 12.635 | 0 | 13.5375 | 0
| 12.705 | 0 | 12.705 | 0 | 12.705 | 0 | 13.6125 | 0
| 12.775 | 0 | 12.775 | 0 | 12.775 | 0 | 13.6875 | 0
| 12.845 | 0 | 12.845 | 0 | 12.845 | 0 | 13.7625 | 0
| 12.915 | 0 | 12.915 | 0 | 12.915 | 0 | 13.8375 | 0
| 12.985 | 79 | 12.985 | 131 | 12.985 | 181 | 13.9125 | 0
| 13.055 | 0 | 13.055 | 0 | 13.055 | 0 | 13.9875 | 28
| 13.125 | 0 | 13.125 | 0 | 13.125 | 0 | 14.0625 | 0
| 13.195 | 0 | 13.195 | 0 | 13.195 | 0 | 14.1375 | 0
| 13.265 | 0 | 13.265 | 0 | 13.265 | 0 | 14.2125 | 0
| 13.335 | 0 | 13.335 | 0 | 13.335 | 0 | 14.2875 | 0
| 13.405 | 0 | 13.405 | 0 | 13.405 | 0 | 14.3625 | 0
| 13.475 | 0 | 13.475 | 0 | 13.475 | 0 | 14.4375 | 0
| 13.545 | 0 | 13.545 | 0 | 13.545 | 0 | 14.5125 | 0
| 13.615 | 0 | 13.615 | 0 | 13.615 | 0 | 14.5875 | 0
| 13.685 | 0 | 13.685 | 0 | 13.685 | 0 | 14.6625 | 0
| 13.755 | 0 | 13.755 | 0 | 13.755 | 0 | 14.7375 | 0
| 13.825 | 0 | 13.825 | 0 | 13.825 | 0 | 14.8125 | 0
| 13.895 | 0 | 13.895 | 0 | 13.895 | 0 | 14.8875 | 0
| 13.965 | 4 | 13.965 | 12 | 13.965 | 11 | 14.9625 | 2
| 13.965 | 4

## Cluster_Analysis
Data obtained using the XYZ files in OVITO (https://www.ovito.org/manual/reference/pipelines/modifiers/cluster_analysis.html)
Cluster size based on number of bonds
| C400 |  | C500 |  | C600 |  | C700
| Cluster size | Center of mass | Cluster size | Center of mass | Cluster size | Center of mass | Cluster size | Center of mass
| 817 | 63.8359 | 585 | 117.099 | 1110 | 77.4023 | 3764 | 119.28 | Cluster size
| 708 | 44.6789 | 568 | 100.802 | 410 | 98.2432 | 646 | 135.308 | 5
| 672 | 65.7115 | 383 | 112.328 | 407 | 72.8977 | 483 | 129.842
| 604 | 46.9691 | 333 | 110.766 | 304 | 88.9798 | 376 | 125.5
| 491 | 69.4407 | 305 | 90.6605 | 292 | 66.161 | 286 | 112.859
| 401 | 66.7282 | 260 | 101.493 | 248 | 94.0914 | 253 | 123.005
| 371 | 59.3929 | 259 | 110.895 | 247 | 72.1578 | 238 | 112.139
| 357 | 53.6792 | 232 | 100.11 | 230 | 93.581 | 233 | 109.898 | 3764
| 210 | 47.5476 | 225 | 108.004 | 229 | 76.0834 | 220 | 123.301
| 193 | 39.2938 | 221 | 106.224 | 211 | 85.3964 | 216 | 117.318
| 190 | 46.5792 | 214 | 108.184 | 206 | 101.786 | 205 | 105.031
| 180 | 79.3282 | 208 | 96.3721 | 203 | 76.1289 | 186 | 111.357
| 165 | 76.7617 | 204 | 89.9521 | 199 | 92.924 | 186 | 124.349
| 165 | 65.5978 | 195 | 95.4349 | 188 | 81.5782 | 155 | 107.842
| 158 | 48.6624 | 191 | 122.792 | 186 | 72.3843 | 150 | 125.808
| 156 | 70.7725 | 188 | 128.23 | 183 | 83.8379 | 130 | 121.972
| 141 | 32.6306 | 186 | 87.9482 | 175 | 73.6598 | 117 | 114.425
| 132 | 43.4486 | 162 | 110.372 | 159 | 96.223 | 114 | 130.688
| 128 | 77.4508 | 159 | 100.222 | 155 | 93.3412 | 110 | 126.328
| 127 | 35.6704 | 157 | 86.6733 | 140 | 76.1634 | 108 | 98.4249
| 122 | 29.3757 | 156 | 112.478 | 133 | 57.8598 | 99 | 98.0443
| 119 | 75.2896 | 150 | 102.748 | 126 | 57.6887 | 98 | 95.7656
| 117 | 49.0221 | 137 | 109.555 | 122 | 74.1821 | 97 | 115.049 |  | C700 Model
| 114 | 75.2608 | 117 | 108.336 | 113 | 69.7573 | 95 | 120.743 |  | Cluster analysis using bond-based mode: two particles are considered connected if there exists a bond between them. Particles not connected to any other particle will each form a single-particle cluster by itself.
| 112 | 57.4646 | 116 | 113.907 | 111 | 109.651 | 92 | 131.21
| 107 | 53.6968 | 115 | 95.4476 | 110 | 80.9773 | 82 | 119.688
| 107 | 61.4952 | 113 | 118.001 | 107 | 93.9762 | 79 | 113.784
| 104 | 82.3652 | 108 | 118.896 | 106 | 60.6958 | 76 | 95.3726
| 102 | 63.3404 | 107 | 110.273 | 106 | 89.0939 | 71 | 104.909
| 100 | 49.3884 | 107 | 118.487 | 105 | 84.8323 | 69 | 141.092
| 99 | 30.512 | 106 | 87.615 | 102 | 92.786 | 68 | 94.1754
| 96 | 58.776 | 106 | 118.097 | 102 | 92.8115 | 68 | 123.032
| 94 | 63.2621 | 104 | 114.963 | 102 | 64.473 | 58 | 142.96
| 93 | 35.7856 | 102 | 103.606 | 101 | 86.0275 | 58 | 118.608
| 87 | 54.0123 | 101 | 114.843 | 100 | 92.9531 | 55 | 142.984
| 78 | 48.6235 | 100 | 86.3482 | 100 | 79.2541 | 55 | 129.165
| 69 | 30.2577 | 99 | 113.649 | 99 | 87.9124 | 54 | 142.799
| 63 | 53.7502 | 99 | 123.268 | 99 | 76.6693 | 53 | 92.5699
| 63 | 75.3456 | 99 | 108.156 | 98 | 81.1466 | 44 | 143.911
| 62 | 83.7789 | 99 | 108.676 | 97 | 66.7012 | 41 | 122.773
| 61 | 58.4473 | 99 | 142.278 | 96 | 84.537 | 41 | 125.996
| 60 | 34.9396 | 98 | 141.363 | 94 | 81.2072 | 33 | 142.094
| 58 | 52.9159 | 98 | 127.949 | 93 | 77.9108 | 29 | 91.8148
| 57 | 85.07 | 97 | 113.469 | 90 | 77.5117 | 28 | 144.788
| 56 | 64.3748 | 97 | 96.4756 | 89 | 87.3614 | 26 | 117.763
| 54 | 31.1143 | 96 | 114.511 | 86 | 71.1943 | 25 | 113.803
| 54 | 49.1132 | 92 | 104.707 | 86 | 81.0506 | 23 | 129.145
| 54 | 54.9872 | 92 | 125.826 | 86 | 81.8794 | 19 | 91.4093
| 51 | 28.9651 | 92 | 79.3663 | 85 | 66.5251 | 18 | 114.174
| 50 | 83.6796 | 91 | 135.431 | 81 | 51.9406 | 17 | 138.287
| 46 | 31.7674 | 88 | 136.371 | 81 | 102.099 | 17 | 120.512
| 46 | 66.9481 | 87 | 107.934 | 79 | 102.852 | 16 | 124.433
| 45 | 84.6903 | 87 | 110.626 | 72 | 62.5693 | 16 | 98.8229
| 43 | 84.7837 | 86 | 106.723 | 70 | 101.073 | 16 | 144.509
| 43 | 84.9242 | 86 | 121.612 | 63 | 109.27 | 16 | 109.72
| 41 | 75.7671 | 85 | 140.559 | 62 | 109.621 | 15 | 123.336
| 40 | 51.7087 | 84 | 121.369 | 58 | 106.804 | 13 | 111.968
| 40 | 65.3498 | 79 | 102.21 | 58 | 108.236 | 13 | 126.686
| 38 | 42.4224 | 76 | 100.301 | 57 | 79.4546 | 13 | 116.159
| 34 | 40.8908 | 76 | 115.502 | 56 | 61.6758 | 13 | 90.8519
| 31 | 50.5488 | 74 | 92.054 | 55 | 109.382 | 11 | 137.023
| 30 | 33.2754 | 68 | 107.043 | 54 | 68.4668 | 10 | 141.489
| 29 | 27.6569 | 68 | 124.845 | 53 | 67.4092
| 28 | 57.4113 | 66 | 106.272 | 45 | 60.1779
| 27 | 51.1073 | 65 | 110.661 | 44 | 82.2158
| 24 | 48.4179 | 61 | 125.844 | 44 | 59.9761
| 22 | 76.0756 | 61 | 113.466 | 44 | 97.4601
| 22 | 77.2319 | 57 | 111.093 | 39 | 61.6573
| 21 | 39.0799 | 54 | 87.8372 | 33 | 50.916
| 21 | 72.6088 | 53 | 83.8356 | 33 | 90.1637
| 19 | 49.1092 | 50 | 89.2326 | 31 | 79.1997
| 19 | 76.0276 | 49 | 79.748 | 31 | 69.8734
| 19 | 40.6151 | 49 | 106.259 | 30 | 99.6362
| 19 | 63.2375 | 47 | 107.049 | 26 | 76.3661
| 19 | 52.9445 | 46 | 108.733 | 26 | 60.0898
| 19 | 48.609 | 44 | 143.027 | 25 | 64.0082
| 18 | 47.1815 | 43 | 143.055 | 25 | 98.2283
| 18 | 71.3626 | 40 | 119.23 | 23 | 71.5503
| 18 | 44.8988 | 40 | 115.36 | 23 | 104.123
| 18 | 68.1035 | 38 | 96.9833 | 22 | 64.1225
| 18 | 48.8428 | 37 | 85.1908 | 21 | 81.1485
| 16 | 83.8412 | 36 | 85.2623 | 21 | 60.4084
| 15 | 50.6715 | 30 | 124.288 | 20 | 110.689
| 15 | 43.7217 | 27 | 129.615 | 19 | 95.1924
| 15 | 28.4376 | 26 | 124.966 | 18 | 91.1546
| 15 | 78.3205 | 23 | 110.779 | 18 | 98.3116
| 14 | 39.1203 | 23 | 144.97 | 17 | 79.2167
| 14 | 72.1872 | 21 | 104.886 | 17 | 107.277
| 14 | 27.9156 | 20 | 108.889 | 16 | 61.9861
| 14 | 47.1016 | 20 | 145.159 | 16 | 84.9645
| 14 | 74.7125 | 19 | 145.132 | 16 | 66.5398
| 14 | 85.7034 | 18 | 106.471 | 16 | 110.673
| 13 | 46.2035 | 18 | 124.638 | 16 | 60.6859
| 13 | 53.6636 | 16 | 100.986 | 16 | 76.8961
| 13 | 86.2542 | 15 | 139.347 | 15 | 77.9275
| 12 | 34.8324 | 15 | 129.739 | 15 | 83.1212
| 12 | 39.7921 | 14 | 135.511 | 15 | 65.6143
| 12 | 76.2955 | 14 | 104.246 | 15 | 108.851
| 11 | 67.8346 | 13 | 101.631 | 15 | 109.613
| 11 | 55.7429 | 13 | 128.072 | 14 | 101.458
| 11 | 30.1177 | 13 | 85.6018 | 14 | 78.0481
| 11 | 54.7416 | 12 | 118.398 | 14 | 75.9175
| 11 | 84.6782 | 12 | 102.562 | 13 | 106.482
| 11 | 43.4742 | 11 | 76.5816 | 13 | 106.342
| 11 | 63.6086 | 10 | 101.009 | 12 | 61.7098
| 11 | 49.5663 |  |  | 12 | 99.6533
| 10 | 83.2075 |  |  | 12 | 86.9121
| 10 | 38.6074 |  |  | 11 | 109.645
| 10 | 52.5135 |  |  | 11 | 80.6774
[5 empty] | 10 | 107.559
[5 empty] | 10 | 83.8282
[5 empty] | 10 | 68.9827
[5 empty] | 10 | 62.7733
[5 empty] | 10 | 80.6807

## References
Reference | Title | doi
Smith, M. et al., 2016a | Structural analysis of char by Raman spectroscopy: Improving band assignments through computational calculations from first principles | https://doi.org/10.1016/j.carbon.2016.01.031
Smith, M. et al., 2016b | Improving the deconvolution and interpretation of XPS spectra from chars by ab initio calculations | https://doi.org/10.1016/j.carbon.2016.09.012
Smith, M. et al., 2017a | Effect of pyrolysis temperature on aromatic cluster size of cellulose char by quantitative multi cross-polarization 13C NMR with long range dipolar dephasing | https://doi.org/10.1016/j.carbon.2017.01.078
Smith, M. et al., 2017b | Chemical and Morphological Evaluation of Chars Produced from Primary Biomass Constituents: Cellulose, Xylan, and Lignin | https://doi.org/10.1016/J.BIOMBIOE.2017.05.015
Wang, Z. et al., 2014 | Effect of Cellulose Crystallinity on Solid/Liquid Phase Reactions Responsible for the Formation of Carbonaceous Residues during Pyrolysis | https://doi.org/10.1021/IE4014259