## Data
Sample | Cellulose | C300 | C400 | C500 | C600 | C700 | Ref
Ultimate Analysis
C (wt%) | 42.77434 | 44.48665 | 74.5 | 81.41045 | 87.37188 | 90.02895 | (Smith M. et al., 2016b)
H (wt%) | 6.396162 | 6.098171 | 3.92 | 3.496154 | 2.687102 | 1.996008
N (wt%) | 0.05996402 | 0.029991 | 0.08 | 0.1098791 | 0.2387585 | 0.3593173
O (wt%) | 50.76954 | 49.38518 | 21.5 | 14.98352 | 9.7 | 7.616192
Ash (wt%) | <0.1 | <0.1 | <0.1 | <0.1 | <0.1 | <0.1
O/C (Molar, daf) | 0.9090909 | 0.8333333 | 0.2173913 | 0.1369863 | 0.08334631 | 0.0625
H/C |  |  | 0.6270719 | 0.5117973 | 0.3664855 | 0.2642476
Brighead |  |  | 0.3729281 | 0.4882027 | 0.6335145 | 0.7357524
Moisture (wt %) | 3.6 | 2.7 | 2.6 | 1.7 | 1 | 1
Additional Properties
SA-CO2 (m2/g) | - | 21 | 264 | 383 | 485 | 576 | (Smith, M. et al., 2017b )
Mean pore diameter (nm) | - | 2.29 | 0.87 | 0.84 | 0.87 | 0.89
| - | 8 | 42 | 54 | 66 | 70 | This work
Mean benzene rings (Models) | - | - | 10 | 14 | 19 | 18
Porosity (%) | 28.57143 | - | 35.79454 | 31.94964 | 35.9385 | 42.2966
Helium Density (g/L) | 1400 | - | 1557.5 | 1469.5 | 1561 | 1733
Median molecular weight from LDI (m/z) | - | - | 1492 | 1777 | 2163 | 1994.01
Electron Spin Resonance
B0 (mT) | - | - | 3.50x106 | 3.50x106 | 3.51x106 | 3.46x106 | This work
v (GHz) | - | - | 9.8375 | 9.833 | 9.8422 | 9.8357
ESR g-factor | - | - | 2.0061 | 2.0059 | 2.006 | 2.0296
ESR radical concentration (spin/g) | - | - | 1.9x106 | 2.5x106 | 2.8 x105 | 4.8 x103
Multi CP 13C NMR
Carbonyl | - | - | 3 | 2.333333 | 1 | 2 | (Smith, M. et al., 2017a)
Carboxyl/lactone/ester | - | - | 5 | 3.333333 | 3 | 2
Ether | - | - | 10 | 12.33333 | 7 | 5
Defect | - | - | 14 | 11.33333 | 7 | 13
Aromatic | - | - | 51 | 67.33333 | 82 | 78
Aliphatic | - | - | 17 | 3.333333 | 0 | 0
Contribution of various C-H bond distances Quantitative data (%) ––Estimated using DFT
Aromatic and defective carbons
C-H | - | - | 15 | 31 | 37 | 35
C-O-H | - | - | 67 | 47 | 41 | 35
C-(2)-H | - | - | 17 | 23 | 19 | 21
C(-3)-H | - | - | <1 | <1 | 2 | 9
Ether/hydroxyl bonded carbons
C-H | - | - | 20 | 37 | 1 | 0
C-O-H | - | - | 60 | 23 | 61 | 73
C-(2)-H | - | - | 20 | 40 | 38 | 19
C(-3)-H | - | - | <1 | <1 | <1 | 8
Aliphatic
C-H | - | - | 92 | 100 | N/A | N/A
C-O-H | - | - | 8 | N/A | N/A
BPCA yield (%)
Trimellitic acid / B3CA-1-1 |  |  | 0.0432 | 0.0364 | 0.0201 | 0.0178 | This work
Hemimellitic acid/ B3CA-2-0 |  |  | 0.0423 | 0.0446 | 0.037 | 0.0247
Mellophanic acid / B4CA-2-1 |  |  | 0.107 | 0.0659 | 0.0302 | 0.0022
Pyromellitic acid / B4CA-2-0 |  |  | 0.0677 | 0.0576 | 0.0345 | 0.0074
Prhenitic acid / B4CA-3-0 |  |  | 0.1533 | 0.1421 | 0.13 | 0.0998
Benzenepentacarcoxylic acid / B5CA-4-0 |  |  | 0.3603 | 0.3526 | 0.3249 | 0.3099
Mellitic acid /B6CA-6-0 |  |  | 0.2262 | 0.3008 | 0.4233 | 0.5382
Funtional Groups from FTIR Qualitative data
O-H | Alcohols | Nearly Complete loss of these groups |  |  |  |  | (Smith, M. et al., 2016b; Wang., Z. et al., 2014)
Acids
C=O | Acids | These vibrations are most likely related to esters and lactones.
Esters
C-O | Aromatics | Visible | Indicating the formation of ether or ester like groups within the aromatic structures
C=C | Aromatics
C-O | Aliphatics
XPS C1s and O1s Qualitative data
O-C (Aromatic) O1s Deconvolution (atomic %) | 2 | 3.5 | 16.6 | 41.5 | 51.1 | 51.6 | (Smith, M. et al., 2016b)
O-C (Aliphatic) O1s Deconvolution (atomic %) | 94.3 | 92.1 | 55.9 | 24.9 | 8.1 | 5.5
C=O O1s Deconvolution (atomic %) | 1.5 | 2.1 | 17.9 | 29.3 | 38.2 | 34.3
O2/H2O O1s Deconvolution (atomic %) | 2.3 | 2.3 | 9.4 | 4.4 | 1.6 | 7.5
Deconvolution Peaks (%)
C-C Low | 4.9 | 3.5 | 11 | 5.7 | 5 | 3.5
C-C Primary | 6 | 14 | 35.8 | 52 | 67.4 | 75.4
C-C High | 0.8 | 4.9 | 26.9 | 16 | 14.3 | 9.2
C-O | 66.4 | 59.8 | 18.1 | 15.8 | 5.3 | 4.3
O-C-O/C=O | 20.4 | 15.4 | 0.3 | 2.3 | 0.3 | 0.1
O-C-O estimated | 20.4 | 15.4 | 0.3 | 0.6 | 0.2 | 0.1
COO | 0.6 | 2.4 | 4.6 | 4.4 | 3.4 | 3.4
DHE( 0 for all hydroxyl and 1 for all ether) | 0.57 | 0.7 | 0.64 | 0.84 | 0.91 | 0.52
DCL( 0 for all carboxyl and 1 for all lactone) | 0.55 | 0.64 | 0.64 | 0.58 | 0.66 | 0.42
C:O (C1s) (Qualitative) | 1.26 | 1.54 | 4.63 | 5.11 | 11.4 | 10.86
𝜇_𝑐𝑜𝑟𝑟𝑒𝑐𝑡𝑒𝑑

## Raman
Figure 1. Experimental Raman spectra of chars produced from cellulose at different temperatures. All data were collected using a 532-nm incident light (Smith M. et al., 2016a).

## XPS
Figure 2a. Comparison of the wide-scan XPS results for Avicel cellulose and the resultant chars (Smith M. et al., 2016b). | Figure 2b. Development of (A) C1s and (B) O1s XPS spectra with increasing pyrolysis temperature (Smith M. et al., 2016b).

## FTIR
Figure 3. FT-IR transmittance for a thermoseries of cellulose chars produced at temperatures from 300 °C to 700 °C. Dash lines indicate important regions of the various spectra (Smith M. et al., 2016b).

## XRD
Figure 4. XRD spectra for cellulose and cellulose derived chars, the FWHM of the 002 peak for each material is listed adjacent to each spectra with the estimated crystallite size calculated by the Scherrer equation, assuming a shape factor of 1 (Smith, M. et al., 2017)

## NMR
Figure 5. Changes in cellulose char multi-CP 13C NMR spectra with temperature (Smith, M. et al., 2017a)

## CHN
Figure 6. Van Krevelen plot of atomic H:C and O:C ratios from combustion analysis. Solid lines represent theoretical vectors for the loss of CO and CH4 and various initial compositions. The central black line represents the theoretical change associated with dehydration reactions. Data points based on elemental analysis provided by Smith et al. 2016b. (Smith, W. et al., 2017a)

## ESR
Figure 7. Electron spin resonance spectra of cellulose chars.

## LDI_FTICR_MS
a) | b)
c) | d)
Figure 8. LDI FTICR-MS results, a) C400, b) C500, c) C600, and d) C700.

## BPCA_Results
| Acid Name | BPCA | C400 | C500 | C600 | C700
| Trimellitic | B3CA-1-1 | 0.043212 | 0.03638773 | 0.0200706 | 0.01779823
| Hemimellitic | B3CA-2-0 | 0.04232926 | 0.04463678 | 0.03699169 | 0.02469455
| Mellophanic | B4CA-2-1 | 0.1069972 | 0.06587118 | 0.03016358 | 0.002179409
| Pyromellitic | B4CA-2-0 | 0.06767733 | 0.05758552 | 0.0345472 | 0.00742405
| Prehnitic | B4CA-3-0 | 0.1533237 | 0.1421124 | 0.1300441 | 0.09981138
| Benzenepentacarcoxylic | B5CA-4-0 | 0.3602878 | 0.3525825 | 0.324924 | 0.3098652
| Mellitic | B6CA-6-0 | 0.2261727 | 0.3008239 | 0.4232588 | 0.5382271
|  | Standard error | C400 | C500 | C600 | C700
|  | B3CA-1-1 | 0.001452008 | 0.0007389028 | 0.000813298 | 0.003375239
|  | B3CA-2-0 | 0.003639993 | 0.0013236 | 0.003821554 | 0.002212307
|  | B4CA-2-1 | 0.03436982 | 0.004725884 | 0.002836626 | 0.0003297694
|  | B4CA-2-0 | 0.0006413435 | 0.0004449492 | 0.001490396 | 0.001963422
|  | B4CA-3-0 | 0.04221826 | 0.004361977 | 0.004867907 | 0.01572268
|  | B5CA-4-0 | 0.027556 | 0.005174671 | 0.00737956 | 0.05443283
|  | B6CA-6-0 | 0.04460974 | 0.005530743 | 0.005842216 | 0.07736088
Figure 9. BPCA yields.

## BPCA_HPLC
Standard Curve
|  | BPCA type | Name | Carboxyl position | Molecular Weight (g mol-1) | Retention time HPLC (min)
|  | B1CA | benzoic acid |  | 122.12
|  | B2CA | phthalic acid | 1,2- | 166.14 | 23.554
|  | B2CA | isophthalic acid | 1,3- | 166.14
|  | B2CA | terephthalic acid | 1,4- | 166.14
|  | B3CA | hemimellictic acid | 1,2,3- | 210.14 | 21.122
|  | B3CA | trimellictic acid | 1,2,4- | 210.14 | 19.848
|  | B3CA | trimesic acid | 1,3,5- | 210.14
|  | B4CA | mellophanic acid | 1,2,3,5- | 254.15 | 18.376
|  | B4CA | prehnitic acid | 1,2,3,4- | 254.15 | 17.099
|  | B4CA | pyromellitic acid | 1,2,4,5- | 254.15 | 15.86
a) | b) | B5CA | benzenepentacarboxylic acid |  | 298.16 | 13.733
|  | B6CA | mellitic acid |  | 342.17 | 5.426
c) | d)
Figure 10. BPCA HPLC spectra, a) C400, b) C500, c) C600, and d) C700.
Note on U13: Microsoft Office User: Estimated, not measured experimentally.

## Total_PSD
Obtained using xyz files in Poreblazer https://github.com/SarkisovGitHub/PoreBlazer
[10 empty] | PSD properties | C400 | C500 | C600 | C700
| C400 |  | C500 |  | C600 |  | C700 |  |  | Pore limiting diameter (nm) | 2.134 | 2.042 | 2.177 | 0.737
| d (Å) | –dV(d)/dd | d (Å) | –dV(d)/dd | d (Å) | –dV(d)/dd | d (Å) | –dV(d)/dd |  | Largest cavity diameter (nm) | 3.39 | 3.476 | 3.736 | 1.888
| 0.0250000004 | 0 | 0.0250000004 | 0 | 0.0250000004 | 0 | 0.0250000004 | 0 |  | Porosity | 35.2 | 36.1 | 39 | 46.8
| 0.075000003 | 0 | 0.075000003 | 0 | 0.075000003 | 0 | 0.075000003 | 0
| 0.125 | 0 | 0.125 | 0 | 0.125 | 0 | 0.125 | 0
| 0.174999997 | 0 | 0.174999997 | 0 | 0.174999997 | 0 | 0.174999997 | 0
| 0.224999994 | 0 | 0.224999994 | 0 | 0.224999994 | 0 | 0.224999994 | 0
| 0.275000006 | 0 | 0.275000006 | 0 | 0.275000006 | 0 | 0.275000006 | 0
| 0.324999988 | 0 | 0.324999988 | 0 | 0.324999988 | 0 | 0.324999988 | 0
| 0.375 | 0 | 0.375 | 0 | 0.375 | 0 | 0.375 | 0
| 0.425000012 | 0 | 0.425000012 | 0 | 0.425000012 | 0 | 0.425000012 | 0
| 0.474999994 | 0 | 0.474999994 | 0 | 0.474999994 | 0 | 0.474999994 | 0
| 0.525000036 | 0 | 0.525000036 | 0 | 0.525000036 | 0 | 0.525000036 | 0
| 0.575000048 | 0 | 0.575000048 | 0 | 0.575000048 | 0 | 0.575000048 | 0
| 0.62500006 | 0 | 0.62500006 | 0 | 0.62500006 | 0 | 0.62500006 | 0
| 0.675000012 | 0 | 0.675000012 | 0 | 0.675000012 | 0 | 0.675000012 | 0
| 0.725000024 | 0 | 0.725000024 | 0 | 0.725000024 | 0 | 0.725000024 | 0
| 0.775000036 | 0 | 0.775000036 | 0 | 0.775000036 | 0 | 0.775000036 | 0
| 0.825000048 | 0 | 0.825000048 | 0 | 0.825000048 | 0 | 0.825000048 | 0
| 0.87500006 | 0 | 0.87500006 | 0 | 0.87500006 | 0 | 0.87500006 | 0
| 0.925000012 | 0 | 0.925000012 | 0 | 0.925000012 | 0 | 0.925000012 | 0
| 0.975000024 | 0 | 0.975000024 | 0 | 0.975000024 | 0 | 0.975000024 | 0
| 1.0250001 | 0 | 1.0250001 | 0 | 1.0250001 | 0 | 1.0250001 | 0
| 1.07500005 | 0 | 1.07500005 | 0 | 1.07500005 | 0 | 1.07500005 | 0
| 1.125 | 0 | 1.125 | 0 | 1.125 | 0 | 1.125 | 0
| 1.17500007 | 0 | 1.17500007 | 0 | 1.17500007 | 0 | 1.17500007 | 0
| 1.22500002 | 0 | 1.22500002 | 0 | 1.22500002 | 0 | 1.22500002 | 0
| 1.2750001 | 0 | 1.2750001 | 0 | 1.2750001 | 0 | 1.2750001 | 0
| 1.32500005 | 0 | 1.32500005 | 0 | 1.32500005 | 0 | 1.32500005 | 0
| 1.375 | 0 | 1.375 | 0 | 1.375 | 0 | 1.375 | 0
| 1.42500007 | 0 | 1.42500007 | 0 | 1.42500007 | 0 | 1.42500007 | 0
| 1.47500002 | 0 | 1.47500002 | 0 | 1.47500002 | 0 | 1.47500002 | 0
| 1.5250001 | 0 | 1.5250001 | 0 | 1.5250001 | 0 | 1.5250001 | 0 | Figure 11. Pore size distribution. Obtained using Poreblazer
| 1.57500005 | 0 | 1.57500005 | 0 | 1.57500005 | 0 | 1.57500005 | 0
| 1.625 | 0 | 1.625 | 0 | 1.625 | 0 | 1.625 | 0
| 1.67500007 | 0 | 1.67500007 | 0 | 1.67500007 | 0 | 1.67500007 | 0
| 1.72500002 | 0 | 1.72500002 | 0 | 1.72500002 | 0 | 1.72500002 | 0
| 1.7750001 | 0 | 1.7750001 | 0 | 1.7750001 | 0 | 1.7750001 | 0
| 1.82500005 | 0 | 1.82500005 | 0 | 1.82500005 | 0 | 1.82500005 | 0
| 1.875 | 0 | 1.875 | 0 | 1.875 | 0 | 1.875 | 0
| 1.92500007 | 0 | 1.92500007 | 0 | 1.92500007 | 0 | 1.92500007 | 0
| 1.97500002 | 0 | 1.97500002 | 0 | 1.97500002 | 0 | 1.97500002 | 0
| 2.02499986 | 0 | 2.02499986 | 0 | 2.02499986 | 0 | 2.02499986 | 0
| 2.07500005 | 0 | 2.07500005 | 0 | 2.07500005 | 0 | 2.07500005 | 0
| 2.125 | 0 | 2.125 | 0 | 2.125 | 0 | 2.125 | 0
| 2.17499995 | 0 | 2.17499995 | 0 | 2.17499995 | 0 | 2.17499995 | 0
| 2.2249999 | 0 | 2.2249999 | 0 | 2.2249999 | 0 | 2.2249999 | 0
| 2.27499986 | 0 | 2.27499986 | 0 | 2.27499986 | 0 | 2.27499986 | 0
| 2.32500005 | 0 | 2.32500005 | 0 | 2.32500005 | 0 | 2.32500005 | 0
| 2.375 | 0 | 2.375 | 0 | 2.375 | 0 | 2.375 | 0
| 2.42499995 | 0 | 2.42499995 | 0 | 2.42499995 | 0 | 2.42499995 | 0
| 2.4749999 | 0.00112116337 | 2.4749999 | 0 | 2.4749999 | 0 | 2.4749999 | 0.00491261482
| 2.52499986 | 0.00112116337 | 2.52499986 | 0.00113666058 | 2.52499986 | 0.00113070011 | 2.52499986 | 0.00491261482
| 2.57500005 | 0.00112175941 | 2.57500005 | 0.00113666058 | 2.57500005 | 0.00113070011 | 2.57500005 | 0.00368475914
| 2.625 | 0.00448584557 | 2.625 | 0 | 2.625 | 0.00113070011 | 2.625 | 0.00368475914
| 2.67499995 | 0.0100928545 | 2.67499995 | 0.0022739172 | 2.67499995 | 0.0045222044 | 2.67499995 | 0
| 2.7249999 | 0.00785052776 | 2.7249999 | 0.0045478344 | 2.7249999 | 0.00565290451 | 2.7249999 | 0.00614106655
| 2.77499986 | 0.00448584557 | 2.77499986 | 0.0113689899 | 2.77499986 | 0.00339150429 | 2.77499986 | 0.0122821331
| 2.82500005 | 0.00560700893 | 2.82500005 | 0.0102317333 | 2.82500005 | 0.00226080418 | 2.82500005 | 0.00859737396
| 2.875 | 0.00672876835 | 2.875 | 0.0022739172 | 2.875 | 0.00565290451 | 2.875 | 0.0110536814
| 2.92499995 | 0.0100934505 | 2.92499995 | 0.00341057777 | 2.92499995 | 0.00904500484 | 2.92499995 | 0.0233358145
| 2.9749999 | 0.0112146139 | 2.9749999 | 0.00341057777 | 2.9749999 | 0.00565290451 | 2.9749999 | 0.0393021107
| 3.02499986 | 0.0123357773 | 3.02499986 | 0.00568449497 | 3.02499986 | 0.0090444088 | 3.02499986 | 0.0331610441
| 3.07500005 | 0.00897169113 | 3.07500005 | 0.00568389893 | 3.07500005 | 0.010175705 | 3.07500005 | 0.0184231997
| 3.125 | 0.00560700893 | 3.125 | 0.00909507275 | 3.125 | 0.0090444088 | 3.125 | 0.0184231997
| 3.17499995 | 0.0123357773 | 3.17499995 | 0.0125062466 | 3.17499995 | 0.0101751089 | 3.17499995 | 0.0171947479
| 3.2249999 | 0.0134575367 | 3.2249999 | 0.0102317333 | 3.2249999 | 0.00452280045 | 3.2249999 | 0.0147384405
| 3.27499986 | 0.0145792961 | 3.27499986 | 0.0125056505 | 3.27499986 | 0.00791370869 | 3.27499986 | 0.0196510553
| 3.32500005 | 0.0190651417 | 3.32500005 | 0.0159168243 | 3.32500005 | 0.0180894136 | 3.32500005 | 0.0233358145
| 3.375 | 0.0134569407 | 3.375 | 0.0261479616 | 3.375 | 0.0192201138 | 3.375 | 0.0515848398
| 3.42499995 | 0.0179427862 | 3.42499995 | 0.0227373838 | 3.42499995 | 0.0169587135 | 3.42499995 | 0.0700074434
| 3.4749999 | 0.0246721506 | 3.4749999 | 0.0136429071 | 3.4749999 | 0.0192201138 | 3.4749999 | 0.0528120995
| 3.52499986 | 0.0235509872 | 3.52499986 | 0.0159162283 | 3.52499986 | 0.0203502178 | 3.52499986 | 0.0331610441
| 3.57500005 | 0.025793314 | 3.57500005 | 0.0238740444 | 3.57500005 | 0.022611618 | 3.57500005 | 0.0528126955
| 3.625 | 0.0291574001 | 3.625 | 0.0329697132 | 3.625 | 0.0271338224 | 3.625 | 0.0884306431
| 3.67499995 | 0.0370079279 | 3.67499995 | 0.0352436304 | 3.67499995 | 0.0316560268 | 3.67499995 | 0.0712358952
| 3.7249999 | 0.0302791595 | 3.7249999 | 0.0352430344 | 3.7249999 | 0.0316566229 | 3.7249999 | 0.0650948286
| 3.77499986 | 0.02579391 | 3.77499986 | 0.0488859415 | 3.77499986 | 0.032787323 | 3.77499986 | 0.0761479139
| 3.82500005 | 0.031400919 | 3.82500005 | 0.0500226021 | 3.82500005 | 0.0384396315 | 3.82500005 | 0.0761479139
| 3.875 | 0.0280362368 | 3.875 | 0.0284218788 | 3.875 | 0.0361782312 | 3.875 | 0.0650948286
| 3.92499995 | 0.0213074684 | 3.92499995 | 0.0284224749 | 3.92499995 | 0.0260031223 | 3.92499995 | 0.0638663769
| 3.9749999 | 0.0381290913 | 3.9749999 | 0.0341063738 | 3.9749999 | 0.0271338224 | 3.9749999 | 0.0921148062
| 4.0250001 | 0.051587224 | 4.0250001 | 0.0375169516 | 4.0250001 | 0.0395709276 | 4.0250001 | 0.108081698
| 4.07499981 | 0.0347650051 | 4.07499981 | 0.0375169516 | 4.07499981 | 0.0373095274 | 4.07499981 | 0.104396939
| 4.125 | 0.0336432457 | 4.125 | 0.0295585394 | 4.125 | 0.0248724222 | 4.125 | 0.0822895765
| 4.17500019 | 0.0370079279 | 4.17500019 | 0.0329697132 | 4.17500019 | 0.0271338224 | 4.17500019 | 0.0614100695
| 4.2249999 | 0.0280362368 | 4.2249999 | 0.0352436304 | 4.2249999 | 0.0316566229 | 4.2249999 | 0.0564968586
| 4.2750001 | 0.0157004595 | 4.2750001 | 0.0227373838 | 4.2750001 | 0.0260037184 | 4.2750001 | 0.0503563881
| 4.32499981 | 0.0190651417 | 4.32499981 | 0.0329697132 | 4.32499981 | 0.0282645226 | 4.32499981 | 0.0736922026
| 4.375 | 0.0280362368 | 4.375 | 0.0341063738 | 4.375 | 0.0339174271 | 4.375 | 0.0786048174
| 4.42500019 | 0.0213074684 | 4.42500019 | 0.0170528889 | 4.42500019 | 0.0214809179 | 4.42500019 | 0.0515842438
| 4.4749999 | 0.0302797556 | 4.4749999 | 0.0352436304 | 4.4749999 | 0.0203502178 | 4.4749999 | 0.0933432579
| 4.5250001 | 0.0538295507 | 4.5250001 | 0.0454753637 | 4.5250001 | 0.044092536 | 4.5250001 | 0.128961205
| 4.57499981 | 0.0437366962 | 4.57499981 | 0.0375169516 | 4.57499981 | 0.0395703316 | 4.57499981 | 0.115450621
| 4.625 | 0.0269150734 | 4.625 | 0.0420641899 | 4.625 | 0.0237423182 | 4.625 | 0.108081102
| 4.67500019 | 0.0269144773 | 4.67500019 | 0.0352430344 | 4.67500019 | 0.0271338224 | 4.67500019 | 0.0872021914
| 4.7249999 | 0.0280362368 | 4.7249999 | 0.0284224749 | 4.7249999 | 0.0282645226 | 4.7249999 | 0.0810611248
| 4.7750001 | 0.025793314 | 4.7750001 | 0.0261485577 | 4.7750001 | 0.0226122141 | 4.7750001 | 0.0773763657
| 4.82499981 | 0.0157004595 | 4.82499981 | 0.0193268061 | 4.82499981 | 0.0169587135 | 4.82499981 | 0.0577259064
| 4.875 | 0.0112146139 | 4.875 | 0.0159162283 | 4.875 | 0.0169587135 | 4.875 | 0.0564974546
| 4.92500019 | 0.0190645456 | 4.92500019 | 0.0159162283 | 4.92500019 | 0.0124365091 | 4.92500019 | 0.06755054
| 4.9749999 | 0.031400919 | 4.9749999 | 0.0272852182 | 4.9749999 | 0.0158280134 | 4.9749999 | 0.0921148062
| 5.0250001 | 0.0381296873 | 5.0250001 | 0.0341063738 | 5.0250001 | 0.0361788273 | 5.0250001 | 0.0810611248
| 5.07499981 | 0.031400919 | 5.07499981 | 0.0318324566 | 5.07499981 | 0.0497454405 | 5.07499981 | 0.0736916065
| 5.125 | 0.0370079279 | 5.125 | 0.0329697132 | 5.125 | 0.044092536 | 5.125 | 0.0921154022
| 5.17500019 | 0.0471007824 | 5.17500019 | 0.0397908688 | 5.17500019 | 0.0418317318 | 5.17500019 | 0.0921154022
| 5.2249999 | 0.0358861685 | 5.2249999 | 0.0386536121 | 5.2249999 | 0.0373089314 | 5.2249999 | 0.127732754
| 5.2750001 | 0.0291579962 | 5.2750001 | 0.0329697132 | 5.2750001 | 0.022611618 | 5.2750001 | 0.117906928
| 5.32499981 | 0.0291579962 | 5.32499981 | 0.0386542082 | 5.32499981 | 0.021481514 | 5.32499981 | 0.0822889805
| 5.375 | 0.0370079279 | 5.375 | 0.0488853455 | 5.375 | 0.0248724222 | 5.375 | 0.0786048174
| 5.42500019 | 0.0370079279 | 5.42500019 | 0.036380291 | 5.42500019 | 0.0203502178 | 5.42500019 | 0.0773769617
| 5.4749999 | 0.0269144773 | 5.4749999 | 0.0238746405 | 5.4749999 | 0.0237423182 | 5.4749999 | 0.0872021914
| 5.5250001 | 0.0302791595 | 5.5250001 | 0.0409275293 | 5.5250001 | 0.0293952227 | 5.5250001 | 0.104396939
| 5.57499981 | 0.0246721506 | 5.57499981 | 0.0602549314 | 5.57499981 | 0.0248730183 | 5.57499981 | 0.0847458839
| 5.625 | 0.0224292278 | 5.625 | 0.0579810143 | 5.625 | 0.0361788273 | 5.625 | 0.06755054
| 5.67500019 | 0.0325220823 | 5.67500019 | 0.036380291 | 5.67500019 | 0.0339174271 | 5.67500019 | 0.0872021914
| 5.7249999 | 0.0302791595 | 5.7249999 | 0.0318324566 | 5.7249999 | 0.0146973133 | 5.7249999 | 0.101940632
| 5.7750001 | 0.0246721506 | 5.7750001 | 0.0318324566 | 5.7750001 | 0.0158280134 | 5.7750001 | 0.0798326731
| 5.82499981 | 0.0235503912 | 5.82499981 | 0.025011301 | 5.82499981 | 0.0203508139 | 5.82499981 | 0.0638663769
| 5.875 | 0.0246721506 | 5.875 | 0.0238746405 | 5.875 | 0.0180894136 | 5.875 | 0.0712358952
| 5.92500019 | 0.0213080645 | 5.92500019 | 0.0272852182 | 5.92500019 | 0.0169587135 | 5.92500019 | 0.0515842438
| 5.9749999 | 0.0145787001 | 5.9749999 | 0.0295585394 | 5.9749999 | 0.0135672092 | 5.9749999 | 0.0650942326
| 6.0250001 | 0.0123357773 | 6.0250001 | 0.0329697132 | 6.0250001 | 0.0124359131 | 6.0250001 | 0.0749206543
| 6.07499981 | 0.0134575367 | 6.07499981 | 0.030695796 | 6.07499981 | 0.0158280134 | 6.07499981 | 0.0724637508
| 6.125 | 0.0224292278 | 6.125 | 0.0216007233 | 6.125 | 0.0203508139 | 6.125 | 0.0945711136
| 6.17500019 | 0.0291574001 | 6.17500019 | 0.036380291 | 6.17500019 | 0.0293952227 | 6.17500019 | 0.0835174322
| 6.2249999 | 0.0213074684 | 6.2249999 | 0.0534331799 | 6.2249999 | 0.0305253267 | 6.2249999 | 0.0626379251
| 6.2750001 | 0.0235509872 | 6.2750001 | 0.0477486849 | 6.2750001 | 0.0203502178 | 6.2750001 | 0.0835180283
| 6.32499981 | 0.0269150734 | 6.32499981 | 0.0375169516 | 6.32499981 | 0.0237423182 | 6.32499981 | 0.0773769617
| 6.375 | 0.0145787001 | 6.375 | 0.0261485577 | 6.375 | 0.022611618 | 6.375 | 0.0577253103
| 6.42500019 | 0.0145787001 | 6.42500019 | 0.0181901455 | 6.42500019 | 0.0192201138 | 6.42500019 | 0.046671629
| 6.4749999 | 0.0246721506 | 6.4749999 | 0.036380291 | 6.4749999 | 0.0316566229 | 6.4749999 | 0.0773763657
| 6.5250001 | 0.0347650051 | 6.5250001 | 0.0488859415 | 6.5250001 | 0.0316560268 | 6.5250001 | 0.0933426619
| 6.57499981 | 0.0471007824 | 6.57499981 | 0.0443381071 | 6.57499981 | 0.0395703316 | 6.57499981 | 0.0872021914
| 6.625 | 0.0392508507 | 6.625 | 0.0500226021 | 6.625 | 0.0508767366 | 6.625 | 0.101940632
| 6.67500019 | 0.025793314 | 6.67500019 | 0.0432014465 | 6.67500019 | 0.0474846363 | 6.67500019 | 0.0921148062
| 6.7249999 | 0.0179433823 | 6.7249999 | 0.0432014465 | 6.7249999 | 0.0350475311 | 6.7249999 | 0.067551136
| 6.7750001 | 0.0145792961 | 6.7750001 | 0.0386542082 | 6.7750001 | 0.0192195177 | 6.7750001 | 0.0577253103
| 6.82499981 | 0.0269144773 | 6.82499981 | 0.0136429071 | 6.82499981 | 0.011305809 | 6.82499981 | 0.0810611248
| 6.875 | 0.0280362368 | 6.875 | 0.00909507275 | 6.875 | 0.0169587135 | 6.875 | 0.101940632
| 6.92500019 | 0.02579391 | 6.92500019 | 0.0170528889 | 6.92500019 | 0.0169587135 | 6.92500019 | 0.105625391
| 6.9749999 | 0.0314003229 | 6.9749999 | 0.0238740444 | 6.9749999 | 0.0135672092 | 6.9749999 | 0.0945717096
| 7.0250001 | 0.0448578596 | 7.0250001 | 0.025011301 | 7.0250001 | 0.0180894136 | 7.0250001 | 0.0749200583
| 7.07499981 | 0.0448584557 | 7.07499981 | 0.0216007233 | 7.07499981 | 0.0203502178 | 7.07499981 | 0.0957995653
| 7.125 | 0.031400919 | 7.125 | 0.0261485577 | 7.125 | 0.0237423182 | 7.125 | 0.105625391
| 7.17500019 | 0.0471007824 | 7.17500019 | 0.025011301 | 7.17500019 | 0.021481514 | 7.17500019 | 0.0687789917
| 7.2249999 | 0.0538295507 | 7.2249999 | 0.025011301 | 7.2249999 | 0.0180894136 | 7.2249999 | 0.10071218
| 7.2750001 | 0.0482225418 | 7.2750001 | 0.0295591354 | 7.2750001 | 0.0203502178 | 7.2750001 | 0.108081698
| 7.32499981 | 0.0358867645 | 7.32499981 | 0.0238746405 | 7.32499981 | 0.0339174271 | 7.32499981 | 0.0663226843
| 7.375 | 0.0190651417 | 7.375 | 0.0261485577 | 7.375 | 0.0305259228 | 7.375 | 0.0577253103
| 7.42500019 | 0.0168216228 | 7.42500019 | 0.030695796 | 7.42500019 | 0.0146973133 | 7.42500019 | 0.0896584988
| 7.4749999 | 0.0213074684 | 7.4749999 | 0.0363796949 | 7.4749999 | 0.0090444088 | 7.4749999 | 0.117906928
| 7.5250001 | 0.0213074684 | 7.5250001 | 0.0329691172 | 7.5250001 | 0.00904500484 | 7.5250001 | 0.109309554
| 7.57499981 | 0.0157004595 | 7.57499981 | 0.0341063738 | 7.57499981 | 0.0101751089 | 7.57499981 | 0.0872021914
| 7.625 | 0.0235503912 | 7.625 | 0.042064786 | 7.625 | 0.00791370869 | 7.625 | 0.0577259064
| 7.67500019 | 0.0269144773 | 7.67500019 | 0.0397908688 | 7.67500019 | 0.0203508139 | 7.67500019 | 0.0601816177
| 7.7249999 | 0.0426155329 | 7.7249999 | 0.0477492809 | 7.7249999 | 0.0192201138 | 7.7249999 | 0.0921148062
| 7.7750001 | 0.0482225418 | 7.7750001 | 0.0409281254 | 7.7750001 | 0.0158280134 | 7.7750001 | 0.0945717096
| 7.82499981 | 0.0482225418 | 7.82499981 | 0.0522965193 | 7.82499981 | 0.0237423182 | 7.82499981 | 0.10071218
| 7.875 | 0.0392508507 | 7.875 | 0.0579804182 | 7.875 | 0.0248730183 | 7.875 | 0.105624795
| 7.92500019 | 0.0291574001 | 7.92500019 | 0.0352430344 | 7.92500019 | 0.0305259228 | 7.92500019 | 0.0822895765
| 7.9749999 | 0.0291579962 | 7.9749999 | 0.030695796 | 7.9749999 | 0.0373089314 | 7.9749999 | 0.0872021914
| 8.02500057 | 0.0213080645 | 8.02500057 | 0.025011301 | 8.02500057 | 0.0316560268 | 8.02500057 | 0.0896584988
| 8.07500076 | 0.0302791595 | 8.07500076 | 0.025011301 | 8.07500076 | 0.022611618 | 8.07500076 | 0.097028017
| 8.12500095 | 0.0280362368 | 8.12500095 | 0.0329697132 | 8.12500095 | 0.0169587135 | 8.12500095 | 0.088430047
| 8.17500019 | 0.0269150734 | 8.17500019 | 0.0693500042 | 8.17500019 | 0.00904500484 | 8.17500019 | 0.0982558727
| 8.22500038 | 0.0235503912 | 8.22500038 | 0.061391592 | 8.22500038 | 0.011305809 | 8.22500038 | 0.135102272
| 8.27500057 | 0.0134575367 | 8.27500057 | 0.0193268061 | 8.27500057 | 0.0158280134 | 8.27500057 | 0.109309554
| 8.32500076 | 0.031400919 | 8.32500076 | 0.0216007233 | 8.32500076 | 0.011305809 | 8.32500076 | 0.0663226843
| 8.37500095 | 0.0493437052 | 8.37500095 | 0.0284218788 | 8.37500095 | 0.0101751089 | 8.37500095 | 0.0454437733
| 8.42500019 | 0.0370079279 | 8.42500019 | 0.0204634666 | 8.42500019 | 0.0158280134 | 8.42500019 | 0.0552690029
| 8.47500038 | 0.0280362368 | 8.47500038 | 0.0261485577 | 8.47500038 | 0.0192201138 | 8.47500038 | 0.0552690029
| 8.52500057 | 0.0224292278 | 8.52500057 | 0.0261485577 | 8.52500057 | 0.0135672092 | 8.52500057 | 0.0552690029
| 8.57500076 | 0.025793314 | 8.57500076 | 0.0159162283 | 8.57500076 | 0.0248724222 | 8.57500076 | 0.0994837284
| 8.62500095 | 0.0358861685 | 8.62500095 | 0.0227373838 | 8.62500095 | 0.0305259228 | 8.62500095 | 0.10071218
| 8.67500019 | 0.0302791595 | 8.67500019 | 0.0272852182 | 8.67500019 | 0.0158286095 | 8.67500019 | 0.0601822138
| 8.72500038 | 0.025793314 | 8.72500038 | 0.0272852182 | 8.72500038 | 0.0169587135 | 8.72500038 | 0.115450621
| 8.77500057 | 0.02579391 | 8.77500057 | 0.0443381071 | 8.77500057 | 0.0395703316 | 8.77500057 | 0.135101676
| 8.82500076 | 0.0269150734 | 8.82500076 | 0.0579810143 | 8.82500076 | 0.0407010317 | 8.82500076 | 0.0687795877
| 8.87500095 | 0.0414937735 | 8.87500095 | 0.0397908688 | 8.87500095 | 0.0237417221 | 8.87500095 | 0.0528126955
| 8.92500019 | 0.0392508507 | 8.92500019 | 0.0193268061 | 8.92500019 | 0.0158280134 | 8.92500019 | 0.0896584988
| 8.97500038 | 0.0381290913 | 8.97500038 | 0.0272852182 | 8.97500038 | 0.0146979094 | 8.97500038 | 0.106853247
| 9.02500057 | 0.0370079279 | 9.02500057 | 0.0329697132 | 9.02500057 | 0.0282645226 | 9.02500057 | 0.0577253103
| 9.07500076 | 0.025793314 | 9.07500076 | 0.0284218788 | 9.07500076 | 0.0260031223 | 9.07500076 | 0.0601816177
| 9.12500095 | 0.0336438417 | 9.12500095 | 0.0227373838 | 9.12500095 | 0.0192201138 | 9.12500095 | 0.0724637508
| 9.17500019 | 0.0336438417 | 9.17500019 | 0.00795841217 | 9.17500019 | 0.0192201138 | 9.17500019 | 0.125276446
| 9.22500038 | 0.0280362368 | 9.22500038 | 0.0147795677 | 9.22500038 | 0.0135666132 | 9.22500038 | 0.130189061
| 9.27500057 | 0.0235503912 | 9.27500057 | 0.0261479616 | 9.27500057 | 0.0180894136 | 9.27500057 | 0.0773766637
| 9.32500076 | 0.0157004595 | 9.32500076 | 0.0409275293 | 9.32500076 | 0.0158280134 | 9.32500076 | 0.0736919045
| 9.37500095 | 0.0168216228 | 9.37500095 | 0.036380291 | 9.37500095 | 0.0169587135 | 9.37500095 | 0.0773766637
| 9.42500019 | 0.0235503912 | 9.42500019 | 0.0147795677 | 9.42500019 | 0.0542682409 | 9.42500019 | 0.0835177302
| 9.47500038 | 0.02579391 | 9.47500038 | 0.0193268061 | 9.47500038 | 0.0565290451 | 9.47500038 | 0.0773763657
| 9.52500057 | 0.0370079279 | 9.52500057 | 0.025011301 | 9.52500057 | 0.0305259228 | 9.52500057 | 0.058953464
| 9.57500076 | 0.0370079279 | 9.57500076 | 0.0204640627 | 9.57500076 | 0.0169587135 | 9.57500076 | 0.0331616402
| 9.62500095 | 0.0179433823 | 9.62500095 | 0.0102317333 | 9.62500095 | 0.0090444088 | 9.62500095 | 0.0515845418
| 9.67500019 | 0.020185709 | 9.67500019 | 0.0113689899 | 9.67500019 | 0.0169587135 | 9.67500019 | 0.0552687049
| 9.72500038 | 0.0336432457 | 9.72500038 | 0.0216007233 | 9.72500038 | 0.0260031223 | 9.72500038 | 0.0601816177
| 9.77500057 | 0.0437366962 | 9.77500057 | 0.025011301 | 9.77500057 | 0.0316560268 | 9.77500057 | 0.0626382232
| 9.82500076 | 0.0471013784 | 9.82500076 | 0.0193274021 | 9.82500076 | 0.0271344185 | 9.82500076 | 0.0368461013
| 9.87500095 | 0.0403726101 | 9.87500095 | 0.0102317333 | 9.87500095 | 0.0203508139 | 9.87500095 | 0.029476881
| 9.92500019 | 0.0325220823 | 9.92500019 | 0.0443381071 | 9.92500019 | 0.0282645226 | 9.92500019 | 0.0282484293
| 9.97500038 | 0.025793314 | 9.97500038 | 0.0454753637 | 9.97500038 | 0.032786727 | 9.97500038 | 0.0319331884
| 10.0250006 | 0.0235503912 | 10.0250006 | 0.0102317333 | 10.0250006 | 0.0248724222 | 10.0250006 | 0.0515845418
| 10.0750008 | 0.0224292278 | 10.0750008 | 0.0113689899 | 10.0750008 | 0.0237423182 | 10.0750008 | 0.0417587161
| 10.125001 | 0.0549513102 | 10.125001 | 0.0136429071 | 10.125001 | 0.0237423182 | 10.125001 | 0.0319331884
| 10.1750002 | 0.0527083874 | 10.1750002 | 0.0204634666 | 10.1750002 | 0.0180894136 | 10.1750002 | 0.0528126955
| 10.2250004 | 0.0235503912 | 10.2250004 | 0.0216007233 | 10.2250004 | 0.0146979094 | 10.2250004 | 0.0601816177
| 10.2750006 | 0.0190645456 | 10.2750006 | 0.0170534849 | 10.2750006 | 0.00678360462 | 10.2750006 | 0.0491279364
| 10.3250008 | 0.0291579962 | 10.3250008 | 0.0284218788 | 10.3250008 | 0.0316560268 | 10.3250008 | 0.0577253103
| 10.375001 | 0.0381296873 | 10.375001 | 0.0341063738 | 10.375001 | 0.0486147404 | 10.375001 | 0.0454434752
| 10.4250002 | 0.0291574001 | 10.4250002 | 0.0227373838 | 10.4250002 | 0.0339174271 | 10.4250002 | 0.0307050347
| 10.4750004 | 0.0571936369 | 10.4750004 | 0.0113689899 | 10.4750004 | 0.0316566229 | 10.4750004 | 0.0417587161
| 10.5250006 | 0.0471013784 | 10.5250006 | 0.0102323294 | 10.5250006 | 0.0339174271 | 10.5250006 | 0.0589537621
| 10.5750008 | 0.020186305 | 10.5750008 | 0.0181901455 | 10.5750008 | 0.0339174271 | 10.5750008 | 0.0638663769
| 10.625001 | 0.0291574001 | 10.625001 | 0.0193268061 | 10.625001 | 0.0260037184 | 10.625001 | 0.0552687049
| 10.6750002 | 0.0302791595 | 10.6750002 | 0.0136423111 | 10.6750002 | 0.0180894136 | 10.6750002 | 0.0564971566
| 10.7250004 | 0.0213080645 | 10.7250004 | 0.0102317333 | 10.7250004 | 0.022611618 | 10.7250004 | 0.0515845418
| 10.7750006 | 0.0123363733 | 10.7750006 | 0.0147795677 | 10.7750006 | 0.0339174271 | 10.7750006 | 0.0417587161
| 10.8250008 | 0.0213074684 | 10.8250008 | 0.0295591354 | 10.8250008 | 0.0282645226 | 10.8250008 | 0.046671629
| 10.875001 | 0.0314003229 | 10.875001 | 0.0329691172 | 10.875001 | 0.0237417221 | 10.875001 | 0.1265046
| 10.9250002 | 0.0392508507 | 10.9250002 | 0.025011301 | 10.9250002 | 0.0214809179 | 10.9250002 | 0.174404383
| 10.9750004 | 0.0358867645 | 10.9750004 | 0.0204640627 | 10.9750004 | 0.0203508139 | 10.9750004 | 0.0933432579
| 11.0250006 | 0.0179433823 | 11.0250006 | 0.0147795677 | 11.0250006 | 0.0248730183 | 11.0250006 | 0.0356176496
| 11.0750008 | 0.0168216228 | 11.0750008 | 0.0113689899 | 11.0750008 | 0.0293952227 | 11.0750008 | 0.0626379251
| 11.125001 | 0.0179433823 | 11.125001 | 0.0193268061 | 11.125001 | 0.0271338224 | 11.125001 | 0.0749200583
| 11.1750002 | 0.0157004595 | 11.1750002 | 0.025011301 | 11.1750002 | 0.0271338224 | 11.1750002 | 0.0564971566
| 11.2250004 | 0.0235503912 | 11.2250004 | 0.0204640627 | 11.2250004 | 0.0237423182 | 11.2250004 | 0.0503563881
| 11.2750006 | 0.025793314 | 11.2750006 | 0.0113689899 | 11.2750006 | 0.022611618 | 11.2750006 | 0.170719922
| 11.3250008 | 0.025793314 | 11.3250008 | 0.0159162283 | 11.3250008 | 0.0260031223 | 11.3250008 | 0.167035162
| 11.375001 | 0.0224292278 | 11.375001 | 0.0375169516 | 11.375001 | 0.0293952227 | 11.375001 | 0.0442150235
| 11.4250002 | 0.0190645456 | 11.4250002 | 0.036380291 | 11.4250002 | 0.0520068407 | 11.4250002 | 0.0343894958
| 11.4750004 | 0.0179433823 | 11.4750004 | 0.0227373838 | 11.4750004 | 0.066704154 | 11.4750004 | 0.165807009
| 11.5250006 | 0.0246721506 | 11.5250006 | 0.0170528889 | 11.5250006 | 0.0407010317 | 11.5250006 | 0.207565725
| 11.5750008 | 0.0224286318 | 11.5750008 | 0.0136429071 | 11.5750008 | 0.0418317318 | 11.5750008 | 0.0896584988
| 11.625001 | 0.0168216228 | 11.625001 | 0.0227379799 | 11.625001 | 0.0474846363 | 11.625001 | 0.0749200583
| 11.6750002 | 0.0235509872 | 11.6750002 | 0.0534331799 | 11.6750002 | 0.0180894136 | 11.6750002 | 0.136330128
| 11.7250004 | 0.0190651417 | 11.7250004 | 0.061391592 | 11.7250004 | 0.0124365091 | 11.7250004 | 0.120363533
| 11.7750006 | 0.025793314 | 11.7750006 | 0.0284218788 | 11.7750006 | 0.0271338224 | 11.7750006 | 0.216163099
| 11.8250008 | 0.025793314 | 11.8250008 | 0.0147789717 | 11.8250008 | 0.0373089314 | 11.8250008 | 0.200196505
| 11.875001 | 0.0157004595 | 11.875001 | 0.030695796 | 11.875001 | 0.0248730183 | 11.875001 | 0.0257924199
| 11.9250002 | 0.0213074684 | 11.9250002 | 0.0397908688 | 11.9250002 | 0.0203502178 | 11.9250002 | 0.125276446
| 11.9750004 | 0.020185709 | 11.9750004 | 0.0352430344 | 11.9750004 | 0.0237423182 | 11.9750004 | 0.125276148
| 12.0250006 | 0.0280362368 | 12.0250006 | 0.0204640627 | 12.0250006 | 0.0248730183 | 12.0250006 | 0.0233358145
| 12.0750008 | 0.0246721506 | 12.0750008 | 0.0250118971 | 12.0750008 | 0.0904464722 | 12.0750008 | 0.0184231997
| 12.125001 | 0.025793314 | 12.125001 | 0.0329697132 | 12.125001 | 0.100622177 | 12.125001 | 0.106853247
| 12.1750002 | 0.0280362368 | 12.1750002 | 0.0238740444 | 12.1750002 | 0.0305253267 | 12.1750002 | 0.125276148
| 12.2250004 | 0.0168222189 | 12.2250004 | 0.0204634666 | 12.2250004 | 0.0158280134 | 12.2250004 | 0.0417587161
| 12.2750006 | 0.0179433823 | 12.2750006 | 0.0272852182 | 12.2750006 | 0.0146979094 | 12.2750006 | 0.0171947479
| 12.3250008 | 0.0235503912 | 12.3250008 | 0.0386542082 | 12.3250008 | 0.0248724222 | 12.3250008 | 0.109309852
| 12.375001 | 0.0347650051 | 12.375001 | 0.0329697132 | 12.375001 | 0.0282645226 | 12.375001 | 0.103168786
| 12.4250002 | 0.0426149368 | 12.4250002 | 0.0238746405 | 12.4250002 | 0.0305259228 | 12.4250002 | 0.00491291285
| 12.4750004 | 0.0347650051 | 12.4750004 | 0.0375169516 | 12.4750004 | 0.0260031223 | 12.4750004 | 0.0245639682
| 12.5250006 | 0.0213080645 | 12.5250006 | 0.0488853455 | 12.5250006 | 0.0124365091 | 12.5250006 | 0.0221073627
| 12.5750008 | 0.0325220823 | 12.5750008 | 0.0295591354 | 12.5750008 | 0.0192201138 | 12.5750008 | 0.0159665942
| 12.625001 | 0.091958642 | 12.625001 | 0.0272852182 | 12.625001 | 0.0169587135 | 12.625001 | 0.0245642662
| 12.6750002 | 0.10990262 | 12.6750002 | 0.0375169516 | 12.6750002 | 0.0158280134 | 12.6750002 | 0.0147384405
| 12.7250004 | 0.0493443012 | 12.7250004 | 0.0284218788 | 12.7250004 | 0.0497454405 | 12.7250004 | 0.00614076853
| 12.7750006 | 0.0134575367 | 12.7750006 | 0.0227373838 | 12.7750006 | 0.0474846363 | 12.7750006 | 0.00736922026
| 12.8250008 | 0.0145787001 | 12.8250008 | 0.0261485577 | 12.8250008 | 0.0124365091 | 12.8250008 | 0.0208795071
| 12.875001 | 0.0762587786 | 12.875001 | 0.0625282526 | 12.875001 | 0.0090444088 | 12.875001 | 0.0270202756
| 12.9250002 | 0.0728946924 | 12.9250002 | 0.0545704365 | 12.9250002 | 0.011305809 | 12.9250002 | 0.0221076608
| 12.9750004 | 0.0179433823 | 12.9750004 | 0.0284224749 | 12.9750004 | 0.0203508139 | 12.9750004 | 0.0147384405
| 13.0250006 | 0.0145787001 | 13.0250006 | 0.0329691172 | 13.0250006 | 0.0237423182 | 13.0250006 | 0.0135101378
| 13.0750008 | 0.0213074684 | 13.0750008 | 0.0295585394 | 13.0750008 | 0.0192195177 | 13.0750008 | 0.0147384405
| 13.125001 | 0.0246721506 | 13.125001 | 0.0318330526 | 13.125001 | 0.0146973133 | 13.125001 | 0.0159665942
| 13.1750002 | 0.0628012419 | 13.1750002 | 0.0579810143 | 13.1750002 | 0.010175705 | 13.1750002 | 0.0257922709
| 13.2250004 | 0.0605583191 | 13.2250004 | 0.0659388304 | 13.2250004 | 0.0135672092 | 13.2250004 | 0.0208793581
| 13.2750006 | 0.0134575367 | 13.2750006 | 0.0272852182 | 13.2750006 | 0.0203502178 | 13.2750006 | 0.0196512043
| 13.3250008 | 0.0246721506 | 13.3250008 | 0.0181901455 | 13.3250008 | 0.0180894136 | 13.3250008 | 0.0270204246
| 13.375001 | 0.0190645456 | 13.375001 | 0.0227373838 | 13.375001 | 0.0146973133 | 13.375001 | 0.0208793581
| 13.4250002 | 0.0112146139 | 13.4250002 | 0.0238746405 | 13.4250002 | 0.0158280134 | 13.4250002 | 0.0208793581
| 13.4750004 | 0.0157004595 | 13.4750004 | 0.0170534849 | 13.4750004 | 0.0169587135 | 13.4750004 | 0.0282485783
| 13.5250006 | 0.0179433823 | 13.5250006 | 0.0216007233 | 13.5250006 | 0.0248730183 | 13.5250006 | 0.0245639682
| 13.5750008 | 0.0123357773 | 13.5750008 | 0.0238746405 | 13.5750008 | 0.0180894136 | 13.5750008 | 0.0368459523
| 13.625001 | 0.0112140179 | 13.625001 | 0.0261479616 | 13.625001 | 0.0045222044 | 13.625001 | 0.0319331884
| 13.6750002 | 0.0213080645 | 13.6750002 | 0.0397902727 | 13.6750002 | 0.011305809 | 13.6750002 | 0.0233358145
| 13.7250004 | 0.0269150734 | 13.7250004 | 0.025011301 | 13.7250004 | 0.0124365091 | 13.7250004 | 0.0319331884
| 13.7750006 | 0.0224286318 | 13.7750006 | 0.0159168243 | 13.7750006 | 0.0135672092 | 13.7750006 | 0.0245639682
| 13.8250008 | 0.0235503912 | 13.8250008 | 0.0216007233 | 13.8250008 | 0.0260031223 | 13.8250008 | 0.0184230506
| 13.875001 | 0.0190651417 | 13.875001 | 0.0238740444 | 13.875001 | 0.0248730183 | 13.875001 | 0.0282485783
| 13.9250002 | 0.0190651417 | 13.9250002 | 0.072760582 | 13.9250002 | 0.0214809179 | 13.9250002 | 0.029476732
| 13.9750004 | 0.0224286318 | 13.9750004 | 0.0784450769 | 13.9750004 | 0.0169587135 | 13.9750004 | 0.0638663769
| 14.0250006 | 0.0168216228 | 14.0250006 | 0.0216007233 | 14.0250006 | 0.0146979094 | 14.0250006 | 0.0663228333
| 14.0750008 | 0.0168222189 | 14.0750008 | 0.0125056505 | 14.0750008 | 0.0237423182 | 14.0750008 | 0.0159665942
| 14.125001 | 0.0672870874 | 14.125001 | 0.0181901455 | 14.125001 | 0.0214809179 | 14.125001 | 0.0135101378
| 14.1750002 | 0.0672870874 | 14.1750002 | 0.0170528889 | 14.1750002 | 0.0180888176 | 14.1750002 | 0.0233358145
| 14.2250004 | 0.0168216228 | 14.2250004 | 0.025011301 | 14.2250004 | 0.0169587135 | 14.2250004 | 0.0417587161
| 14.2750006 | 0.0190645456 | 14.2750006 | 0.0386542082 | 14.2750006 | 0.0124365091 | 14.2750006 | 0.046671629
| 14.3250008 | 0.0168222189 | 14.3250008 | 0.0295591354 | 14.3250008 | 0.0169587135 | 14.3250008 | 0.0429870188
| 14.375001 | 0.020186305 | 14.375001 | 0.0216007233 | 14.375001 | 0.0135672092 | 14.375001 | 0.058953464
| 14.4250002 | 0.0156998634 | 14.4250002 | 0.0193268061 | 14.4250002 | 0.011305809 | 14.4250002 | 0.046671629
| 14.4750004 | 0.0112146139 | 14.4750004 | 0.0284218788 | 14.4750004 | 0.022611618 | 14.4750004 | 0.0221076608
| 14.5250006 | 0.0123363733 | 14.5250006 | 0.0341063738 | 14.5250006 | 0.0237423182 | 14.5250006 | 0.179317147
| 14.5750008 | 0.0168216228 | 14.5750008 | 0.030695796 | 14.5750008 | 0.0214809179 | 14.5750008 | 0.171947926
| 14.625001 | 0.0168216228 | 14.625001 | 0.030695796 | 14.625001 | 0.022611618 | 14.625001 | 0.0147382915
| 14.6750002 | 0.0123363733 | 14.6750002 | 0.0170534849 | 14.6750002 | 0.0192201138 | 14.6750002 | 0.0122819841
| 14.7250004 | 0.0157004595 | 14.7250004 | 0.0181901455 | 14.7250004 | 0.0214809179 | 14.7250004 | 0.0478997827
| 14.7750006 | 0.0156998634 | 14.7750006 | 0.0193268061 | 14.7750006 | 0.0192195177 | 14.7750006 | 0.0601817667
| 14.8250008 | 0.0190645456 | 14.8250008 | 0.0193268061 | 14.8250008 | 0.0610518456 | 14.8250008 | 0.0184230506
| 14.875001 | 0.0235509872 | 14.875001 | 0.0238746405 | 14.875001 | 0.0610518456 | 14.875001 | 0.0196512043
| 14.9250002 | 0.0179433823 | 14.9250002 | 0.0238746405 | 14.9250002 | 0.0158280134 | 14.9250002 | 0.0282485783
| 14.9750004 | 0.0190645456 | 14.9750004 | 0.0227373838 | 14.9750004 | 0.0237423182 | 14.9750004 | 0.0356177986
| 15.0250006 | 0.0269150734 | 15.0250006 | 0.0204634666 | 15.0250006 | 0.0169587135 | 15.0250006 | 0.0319331884
| 15.0750008 | 0.0291574001 | 15.0750008 | 0.0216007233 | 15.0750008 | 0.00678300858 | 15.0750008 | 0.0393024087
| 15.125001 | 0.0224286318 | 15.125001 | 0.0261485577 | 15.125001 | 0.0180894136 | 15.125001 | 0.0343896449
| 15.1750002 | 0.0112146139 | 15.1750002 | 0.0329697132 | 15.1750002 | 0.0271344185 | 15.1750002 | 0.0110536814
| 15.2250004 | 0.0123363733 | 15.2250004 | 0.0204640627 | 15.2250004 | 0.0180894136 | 15.2250004 | 0.0700072944
| 15.2750006 | 0.0157004595 | 15.2750006 | 0.0136423111 | 15.2750006 | 0.0169587135 | 15.2750006 | 0.0773766637
| 15.3250008 | 0.0224286318 | 15.3250008 | 0.0591176748 | 15.3250008 | 0.0169587135 | 15.3250008 | 0.0171947479
| 15.375001 | 0.0213074684 | 15.375001 | 0.061391592 | 15.375001 | 0.0135666132 | 15.375001 | 0.0110536814
| 15.4250002 | 0.0145792961 | 15.4250002 | 0.0227373838 | 15.4250002 | 0.00791370869 | 15.4250002 | 0.00982567668
| 15.4750004 | 0.0190651417 | 15.4750004 | 0.0204640627 | 15.4750004 | 0.00565290451 | 15.4750004 | 0.0221076608
| 15.5250006 | 0.0145787001 | 15.5250006 | 0.030695796 | 15.5250006 | 0.0101751089 | 15.5250006 | 0.0356177986
| 15.5750008 | 0.020185709 | 15.5750008 | 0.0397908688 | 15.5750008 | 0.00791430473 | 15.5750008 | 0.0233358145
| 15.625001 | 0.0213074684 | 15.625001 | 0.042064786 | 15.625001 | 0.00904500484 | 15.625001 | 0.0122819841
| 15.6750002 | 0.00672876835 | 15.6750002 | 0.0318324566 | 15.6750002 | 0.0135672092 | 15.6750002 | 0.237042457
| 15.7250004 | 0.0123363733 | 15.7250004 | 0.0227373838 | 15.7250004 | 0.0146973133 | 15.7250004 | 0.234586
| 15.7750006 | 0.0280368328 | 15.7750006 | 0.0159162283 | 15.7750006 | 0.0542676449 | 15.7750006 | 0.0307050347
| 15.8250008 | 0.0235503912 | 15.8250008 | 0.0193268061 | 15.8250008 | 0.0655740499 | 15.8250008 | 0.0331614912
| 15.875001 | 0.0112140179 | 15.875001 | 0.0204640627 | 15.875001 | 0.0248730183 | 15.875001 | 0.0110538304
| 15.9250002 | 0.031400919 | 15.9250002 | 0.0181901455 | 15.9250002 | 0.0158280134 | 15.9250002 | 0.00982552767
| 15.9750004 | 0.0347650051 | 15.9750004 | 0.0227373838 | 15.9750004 | 0.032786727 | 15.9750004 | 0.00982552767
| 16.0250015 | 0.0785017014 | 16.0250015 | 0.0113689899 | 16.0250015 | 0.0350481272 | 16.0250015 | 0.0171947479
| 16.0750008 | 0.0807452202 | 16.0750008 | 0.00568449497 | 16.0750008 | 0.0124365091 | 16.0750008 | 0.0122819841
| 16.125 | 0.0134569407 | 16.125 | 0.0125056505 | 16.125 | 0.00339150429 | 16.125 | 0.00491291285
| 16.1750011 | 0.00784993172 | 16.1750011 | 0.0136423111 | 16.1750011 | 0.0158280134 | 16.1750011 | 0.0122819841
| 16.2250004 | 0.0179433823 | 16.2250004 | 0.0125056505 | 16.2250004 | 0.0339174271 | 16.2250004 | 0.038074106
| 16.2750015 | 0.0224292278 | 16.2750015 | 0.0352436304 | 16.2750015 | 0.0384396315 | 16.2750015 | 0.0417587906
| 16.3250008 | 0.0336438417 | 16.3250008 | 0.0443381071 | 16.3250008 | 0.0260037184 | 16.3250008 | 0.0171948224
| 16.375 | 0.0325220823 | 16.375 | 0.0238746405 | 16.375 | 0.0146979094 | 16.375 | 0.0122819841
| 16.4250011 | 0.0179433823 | 16.4250011 | 0.0113689899 | 16.4250011 | 0.0237423182 | 16.4250011 | 0.11176616
| 16.4750004 | 0.0269144773 | 16.4750004 | 0.0181901455 | 16.4750004 | 0.0248724222 | 16.4750004 | 0.132645592
| 16.5250015 | 0.0336432457 | 16.5250015 | 0.0216007233 | 16.5250015 | 0.0146973133 | 16.5250015 | 0.0319331884
| 16.5750008 | 0.0336438417 | 16.5750008 | 0.0136423111 | 16.5750008 | 0.0293952227 | 16.5750008 | 0.00859737396
| 16.625 | 0.0269150734 | 16.625 | 0.00909507275 | 16.625 | 0.0316566229 | 16.625 | 0.0135102123
| 16.6750011 | 0.0291579962 | 16.6750011 | 0.00682115555 | 16.6750011 | 0.0644433498 | 16.6750011 | 0.0872021168
| 16.7250004 | 0.0224292278 | 16.7250004 | 0.00909507275 | 16.7250004 | 0.0723570585 | 16.7250004 | 0.121591687
| 16.7750015 | 0.0145787001 | 16.7750015 | 0.0113689899 | 16.7750015 | 0.0339174271 | 16.7750015 | 0.0491280109
| 16.8250008 | 0.0246715546 | 16.8250008 | 0.00909507275 | 16.8250008 | 0.0192201138 | 16.8250008 | 0.0270204246
| 16.875 | 0.0280362368 | 16.875 | 0.0125056505 | 16.875 | 0.0090444088 | 16.875 | 0.0319331884
| 16.9250011 | 0.0841093063 | 16.9250011 | 0.0125056505 | 16.9250011 | 0.0124359131 | 16.9250011 | 0.0184229761
| 16.9750004 | 0.0897163153 | 16.9750004 | 0.0136423111 | 16.9750004 | 0.011305809 | 16.9750004 | 0.0135102123
| 17.0250015 | 0.0291579962 | 17.0250015 | 0.0216007233 | 17.0250015 | 0.011305809 | 17.0250015 | 0.00982560217
| 17.0750008 | 0.0157004595 | 17.0750008 | 0.0193274021 | 17.0750008 | 0.0146979094 | 17.0750008 | 0.00614099205
| 17.125 | 0.0269144773 | 17.125 | 0.0284218788 | 17.125 | 0.0124365091 | 17.125 | 0.00614099205
| 17.1750011 | 0.0280362368 | 17.1750011 | 0.0386536121 | 17.1750011 | 0.00791370869 | 17.1750011 | 0.00245638192
| 17.2250004 | 0.0224292278 | 17.2250004 | 0.0227379799 | 17.2250004 | 0.0293952227 | 17.2250004 | 0.00122822821
| 17.2750015 | 0.0246721506 | 17.2750015 | 0.0147795677 | 17.2750015 | 0.0260037184 | 17.2750015 | 0.00245638192
| 17.3250008 | 0.0448578596 | 17.3250008 | 0.0204634666 | 17.3250008 | 0.00791430473 | 17.3250008 | 0.00982560217
| 17.375 | 0.0381290913 | 17.375 | 0.0227373838 | 17.375 | 0.0146973133 | 17.375 | 0.0184229761
| 17.4250011 | 0.0302797556 | 17.4250011 | 0.0375169516 | 17.4250011 | 0.0135666132 | 17.4250011 | 0.310734421
| 17.4750004 | 0.0392508507 | 17.4750004 | 0.0272852182 | 17.4750004 | 0.0158286095 | 17.4750004 | 0.329157472
| 17.5250015 | 0.0628012419 | 17.5250015 | 0.0045478344 | 17.5250015 | 0.0146979094 | 17.5250015 | 0.0528125837
| 17.5750008 | 0.0527083874 | 17.5750008 | 0.00682115555 | 17.5750008 | 0.0158280134 | 17.5750008 | 0.0319331884
| 17.625 | 0.0112146139 | 17.625 | 0.0159162283 | 17.625 | 0.0316560268 | 17.625 | 0.007369183
| 17.6750011 | 0.0123363733 | 17.6750011 | 0.0136429071 | 17.6750011 | 0.0305253267 | 17.6750011 | 0
| 17.7250004 | 0.0134569407 | 17.7250004 | 0.0204640627 | 17.7250004 | 0.0146979094 | 17.7250004 | 0.00491280109
| 17.7750015 | 0.0347650051 | 17.7750015 | 0.0295585394 | 17.7750015 | 0.010175705 | 17.7750015 | 0.0110537931
| 17.8250008 | 0.0336438417 | 17.8250008 | 0.0147789717 | 17.8250008 | 0.0135666132 | 17.8250008 | 0.0135102123
| 17.875 | 0.0156998634 | 17.875 | 0.00909507275 | 17.875 | 0.0373089314 | 17.875 | 0.0270203874
| 17.9250011 | 0.0190645456 | 17.9250011 | 0.0159168243 | 17.9250011 | 0.0384402275 | 17.9250011 | 0.0196511671
| 17.9750004 | 0.0213080645 | 17.9750004 | 0.0272852182 | 17.9750004 | 0.011305809 | 17.9750004 | 0.0257921964
| 18.0250015 | 0.0291579962 | 18.0250015 | 0.0181901455 | 18.0250015 | 0.0101751089 | 18.0250015 | 0.0257921964
| 18.0750008 | 0.151395798 | 18.0750008 | 0.00682115555 | 18.0750008 | 0.0124365091 | 18.0750008 | 0
| 18.125 | 0.145788789 | 18.125 | 0.0136423111 | 18.125 | 0.0090444088 | 18.125 | 0
| 18.1750011 | 0.020186305 | 18.1750011 | 0.0159168243 | 18.1750011 | 0.0146973133 | 18.1750011 | 0
| 18.2250004 | 0.0179433823 | 18.2250004 | 0.0113689899 | 18.2250004 | 0.0146979094 | 18.2250004 | 0
| 18.2750015 | 0.0235503912 | 18.2750015 | 0.0125056505 | 18.2750015 | 0.00791430473 | 18.2750015 | 0.00859741122
| 18.3250008 | 0.025793314 | 18.3250008 | 0.0216007233 | 18.3250008 | 0.0180894136 | 18.3250008 | 0.0466715917
| 18.375 | 0.0213080645 | 18.375 | 0.0159162283 | 18.375 | 0.0214809179 | 18.375 | 0.0380741805
| 18.4250011 | 0.0157004595 | 18.4250011 | 0.00909507275 | 18.4250011 | 0.0203502178 | 18.4250011 | 0
| 18.4750004 | 0.0123357773 | 18.4750004 | 0.0113683939 | 18.4750004 | 0.0271344185 | 18.4750004 | 0
| 18.5250015 | 0.0112146139 | 18.5250015 | 0.0147789717 | 18.5250015 | 0.0180894136 | 18.5250015 | 0.014738366
| 18.5750008 | 0.0134575367 | 18.5750008 | 0.0159168243 | 18.5750008 | 0.0260031223 | 18.5750008 | 0.014738366
| 18.625 | 0.0560724735 | 18.625 | 0.1000458 | 18.625 | 0.0293952227 | 18.625 | 0.0393024087
| 18.6750011 | 0.0571942329 | 18.6750011 | 0.113688111 | 18.6750011 | 0.0169587135 | 18.6750011 | 0.0393024087
| 18.7250004 | 0.0123363733 | 18.7250004 | 0.0238746405 | 18.7250004 | 0.0214809179 | 18.7250004 | 0
| 18.7750015 | 0.0414937735 | 18.7750015 | 0.00568389893 | 18.7750015 | 0.0248730183 | 18.7750015 | 0
| 18.8250008 | 0.045979619 | 18.8250008 | 0.0102317333 | 18.8250008 | 0.0237423182 | 18.8250008 | 0.319331855
| 18.875 | 0.0213074684 | 18.875 | 0.0181901455 | 18.875 | 0.117580295 | 18.875 | 0.319331855
| 18.9250011 | 0.0168216228 | 18.9250011 | 0.0181901455 | 18.9250011 | 0.116449594 | 18.9250011 | 0
| 18.9750004 | 0.0347650051 | 18.9750004 | 0.0159162283 | 18.9750004 | 0.0192201138 | 18.9750004 | 0
| 19.0250015 | 0.0504654646 | 19.0250015 | 0.0170528889 | 19.0250015 | 0.0203508139 | 19.0250015 | 0
| 19.0750008 | 0.0493437052 | 19.0750008 | 0.0136429071 | 19.0750008 | 0.022611618 | 19.0750008 | 0
| 19.125 | 0.0426149368 | 19.125 | 0.0113689899 | 19.125 | 0.0260031223 | 19.125 | 0
| 19.1750011 | 0.0179433823 | 19.1750011 | 0.0295585394 | 19.1750011 | 0.0203502178 | 19.1750011 | 0
| 19.2250004 | 0.0527083874 | 19.2250004 | 0.0375169516 | 19.2250004 | 0.0101751089 | 19.2250004 | 0
| 19.2750015 | 0.0571942329 | 19.2750015 | 0.0238746405 | 19.2750015 | 0.0237423182 | 19.2750015 | 0
| 19.3250008 | 0.020186305 | 19.3250008 | 0.0159162283 | 19.3250008 | 0.0260037184 | 19.3250008 | 0
| 19.375 | 0.0123357773 | 19.375 | 0.00909507275 | 19.375 | 0.0237423182 | 19.375 | 0
| 19.4250011 | 0.00560700893 | 19.4250011 | 0.00341117382 | 19.4250011 | 0.0293952227 | 19.4250011 | 0
| 19.4750004 | 0.0190651417 | 19.4750004 | 0.00909507275 | 19.4750004 | 0.0192201138 | 19.4750004 | 0
| 19.5250015 | 0.0280362368 | 19.5250015 | 0.0181895494 | 19.5250015 | 0.0203502178 | 19.5250015 | 0
| 19.5750008 | 0.0190645456 | 19.5750008 | 0.0136429071 | 19.5750008 | 0.0158280134 | 19.5750008 | 0
| 19.625 | 0.0392508507 | 19.625 | 0.0238746405 | 19.625 | 0.0203508139 | 19.625 | 0
| 19.6750011 | 0.228776336 | 19.6750011 | 0.025011301 | 19.6750011 | 0.0361788273 | 19.6750011 | 0
| 19.7250004 | 0.197376013 | 19.7250004 | 0.0159162283 | 19.7250004 | 0.0260031223 | 19.7250004 | 0
| 19.7750015 | 0.00897169113 | 19.7750015 | 0.0204634666 | 19.7750015 | 0.0158280134 | 19.7750015 | 0
| 19.8250008 | 0.0100931525 | 19.8250008 | 0.0170534849 | 19.8250008 | 0.0180894136 | 19.8250008 | 0
| 19.875 | 0.0112146139 | 19.875 | 0.0216007233 | 19.875 | 0.078009963 | 19.875 | 0
| 19.9250011 | 0.0123360753 | 19.9250011 | 0.025011301 | 19.9250011 | 0.0859242678 | 19.9250011 | 0
| 19.9750004 | 0.00672876835 | 19.9750004 | 0.0193274021 | 19.9750004 | 0.0361788273 | 19.9750004 | 0
| 20.0250015 | 0.0123357773 | 20.0250015 | 0.025011301 | 20.0250015 | 0.0384396315 | 20.0250015 | 0
| 20.0750008 | 0.0213074684 | 20.0750008 | 0.0193268061 | 20.0750008 | 0.0339174271 | 20.0750008 | 0
| 20.125 | 0.0157004595 | 20.125 | 0.0045478344 | 20.125 | 0.0293952227 | 20.125 | 0
| 20.1750011 | 0.0213077664 | 20.1750011 | 0.00909507275 | 20.1750011 | 0.0192195177 | 20.1750011 | 0
| 20.2250004 | 0.0235503912 | 20.2250004 | 0.0159162283 | 20.2250004 | 0.00791430473 | 20.2250004 | 0
| 20.2750015 | 0.0168216228 | 20.2750015 | 0.0216007233 | 20.2750015 | 0.00791430473 | 20.2750015 | 0
| 20.3250008 | 0.0134575367 | 20.3250008 | 0.0272852182 | 20.3250008 | 0.0124365091 | 20.3250008 | 0
| 20.375 | 0.00897169113 | 20.375 | 0.0170528889 | 20.375 | 0.0180894136 | 20.375 | 0
| 20.4250011 | 0.0100931525 | 20.4250011 | 0.00454723835 | 20.4250011 | 0.0192195177 | 20.4250011 | 0
| 20.4750004 | 0.0157004595 | 20.4750004 | 0.00682175159 | 20.4750004 | 0.0146973133 | 20.4750004 | 0
| 20.5250015 | 0.0168219209 | 20.5250015 | 0.0113689899 | 20.5250015 | 0.0124365091 | 20.5250015 | 0
| 20.5750008 | 0.0168216228 | 20.5750008 | 0.0136423111 | 20.5750008 | 0.0124365091 | 20.5750008 | 0
| 20.625 | 0.0179430842 | 20.625 | 0.0375169516 | 20.625 | 0.00791430473 | 20.625 | 0
| 20.6750011 | 0.025793612 | 20.6750011 | 0.0375169516 | 20.6750011 | 0.00565290451 | 20.6750011 | 0
| 20.7250004 | 0.0280362368 | 20.7250004 | 0.0170528889 | 20.7250004 | 0.0146973133 | 20.7250004 | 0
| 20.7750015 | 0.020186007 | 20.7750015 | 0.0204640627 | 20.7750015 | 0.0158280134 | 20.7750015 | 0
| 20.8250008 | 0.0224292278 | 20.8250008 | 0.0193274021 | 20.8250008 | 0.0214809179 | 20.8250008 | 0
| 20.875 | 0.0246721506 | 20.875 | 0.0216007233 | 20.875 | 0.0361788273 | 20.875 | 0
| 20.9250011 | 0.0190645456 | 20.9250011 | 0.0159162283 | 20.9250011 | 0.0271344185 | 20.9250011 | 0
| 20.9750004 | 0.0134572387 | 20.9750004 | 0.00795781612 | 20.9750004 | 0.0135672092 | 20.9750004 | 0
| 21.0250015 | 0.0145789981 | 21.0250015 | 0.00568449497 | 21.0250015 | 0.0192195177 | 21.0250015 | 0
| 21.0750008 | 0.0179433823 | 21.0750008 | 0.00341057777 | 21.0750008 | 0.0248724222 | 21.0750008 | 0
| 21.125 | 0.0179433823 | 21.125 | 0.0204634666 | 21.125 | 0.0158280134 | 21.125 | 0
| 21.1750011 | 0.0123360753 | 21.1750011 | 0.0272852182 | 21.1750011 | 0.00791430473 | 21.1750011 | 0
| 21.2250004 | 0.00897139311 | 21.2250004 | 0.0159168243 | 21.2250004 | 0.0146979094 | 21.2250004 | 0
| 21.2750015 | 0.00784993172 | 21.2750015 | 0.0113689899 | 21.2750015 | 0.0293952227 | 21.2750015 | 0
| 21.3250008 | 0.00672876835 | 21.3250008 | 0.0147789717 | 21.3250008 | 0.0293952227 | 21.3250008 | 0
| 21.375 | 0.0179433823 | 21.375 | 0.0170534849 | 21.375 | 0.0169587135 | 21.375 | 0
| 21.4250011 | 0.0190648437 | 21.4250011 | 0.0102323294 | 21.4250011 | 0.00791370869 | 21.4250011 | 0
| 21.4750004 | 0.0168216228 | 21.4750004 | 0.0125056505 | 21.4750004 | 0.0101751089 | 21.4750004 | 0
| 21.5250015 | 0.0235503912 | 21.5250015 | 0.0204634666 | 21.5250015 | 0.011305809 | 21.5250015 | 0
| 21.5750008 | 0.0134575367 | 21.5750008 | 0.0147789717 | 21.5750008 | 0.00791430473 | 21.5750008 | 0
| 21.625 | 0.0168219209 | 21.625 | 0.0113689899 | 21.625 | 0.0135672092 | 21.625 | 0
| 21.6750011 | 0.0168219209 | 21.6750011 | 0.0204640627 | 21.6750011 | 0.0158280134 | 21.6750011 | 0
| 21.7250004 | 0.00560730696 | 21.7250004 | 0.025011301 | 21.7250004 | 0.0124365091 | 21.7250004 | 0
| 21.7750015 | 0.0112146139 | 21.7750015 | 0.0147795677 | 21.7750015 | 0.022611618 | 21.7750015 | 0
| 21.8250008 | 0.0168216228 | 21.8250008 | 0.0136423111 | 21.8250008 | 0.0192195177 | 21.8250008 | 0
| 21.875 | 0.0112143159 | 21.875 | 0.0193268061 | 21.875 | 0.00678360462 | 21.875 | 0
| 21.9250011 | 0.0100931525 | 21.9250011 | 0.0125062466 | 21.9250011 | 0.0146979094 | 21.9250011 | 0
| 21.9750004 | 0.0179433823 | 21.9750004 | 0.00795841217 | 21.9750004 | 0.0260031223 | 21.9750004 | 0
| 22.0250015 | 0.0168219209 | 22.0250015 | 0.0147789717 | 22.0250015 | 0.0192195177 | 22.0250015 | 0
| 22.0750008 | 0.0100931525 | 22.0750008 | 0.0238740444 | 22.0750008 | 0.0135672092 | 22.0750008 | 0
| 22.125 | 0.0157001615 | 22.125 | 0.0227379799 | 22.125 | 0.0203508139 | 22.125 | 0
| 22.1750011 | 0.0168216228 | 22.1750011 | 0.0193274021 | 22.1750011 | 0.0282645226 | 22.1750011 | 0
| 22.2250004 | 0.0100931525 | 22.2250004 | 0.0159162283 | 22.2250004 | 0.0248730183 | 22.2250004 | 0
| 22.2750015 | 0.0280362368 | 22.2750015 | 0.0216007233 | 22.2750015 | 0.0135672092 | 22.2750015 | 0
| 22.3250008 | 0.0381293893 | 22.3250008 | 0.0500226021 | 22.3250008 | 0.0192195177 | 22.3250008 | 0
| 22.375 | 0.0213077664 | 22.375 | 0.0409275293 | 22.375 | 0.0169587135 | 22.375 | 0
| 22.4250011 | 0.020186305 | 22.4250011 | 0.00795811415 | 22.4250011 | 0.00339210033 | 22.4250011 | 0
| 22.4750004 | 0.0190648437 | 22.4750004 | 0.0227376819 | 22.4750004 | 0.00678300858 | 22.4750004 | 0
| 22.5250015 | 0.0179430842 | 22.5250015 | 0.0272852182 | 22.5250015 | 0.0169587135 | 22.5250015 | 0
| 22.5750008 | 0.0157001615 | 22.5750008 | 0.0272849202 | 22.5750008 | 0.0135672092 | 22.5750008 | 0
| 22.625 | 0.0190648437 | 22.625 | 0.0295588374 | 22.625 | 0.0101751089 | 22.625 | 0
| 22.6750011 | 0.0213077664 | 22.6750011 | 0.0272852182 | 22.6750011 | 0.0373095274 | 22.6750011 | 0
| 22.7250004 | 0.045979619 | 22.7250004 | 0.0295588374 | 22.7250004 | 0.0339174271 | 22.7250004 | 0
| 22.7750015 | 0.0616797805 | 22.7750015 | 0.0181901455 | 22.7750015 | 0.00791370869 | 22.7750015 | 0
| 22.8250008 | 0.0358864665 | 22.8250008 | 0.0125059485 | 22.8250008 | 0.0135672092 | 22.8250008 | 0
| 22.875 | 0.0213077664 | 22.875 | 0.0125056505 | 22.875 | 0.011305809 | 22.875 | 0
| 22.9250011 | 0.0168216228 | 22.9250011 | 0.025011301 | 22.9250011 | 0.0158280134 | 22.9250011 | 0
| 22.9750004 | 0.0179430842 | 22.9750004 | 0.0227376819 | 22.9750004 | 0.0214809179 | 22.9750004 | 0
| 23.0250015 | 0.0213077664 | 23.0250015 | 0.0227376819 | 23.0250015 | 0.0158280134 | 23.0250015 | 0
| 23.0750008 | 0.0145789981 | 23.0750008 | 0.0341063738 | 23.0750008 | 0.010175705 | 23.0750008 | 0
| 23.125 | 0.00785022974 | 23.125 | 0.0272849202 | 23.125 | 0.0101751089 | 23.125 | 0
| 23.1750011 | 0.0213074684 | 23.1750011 | 0.0193268061 | 23.1750011 | 0.032786727 | 23.1750011 | 0
| 23.2250004 | 0.0280362368 | 23.2250004 | 0.0318327546 | 23.2250004 | 0.0316566229 | 23.2250004 | 0
| 23.2750015 | 0.0280365348 | 23.2750015 | 0.0329697132 | 23.2750015 | 0.0135672092 | 23.2750015 | 0
| 23.3250008 | 0.0347650051 | 23.3250008 | 0.0284218788 | 23.3250008 | 0.0158280134 | 23.3250008 | 0
| 23.375 | 0.0269147754 | 23.375 | 0.0295588374 | 23.375 | 0.0260031223 | 23.375 | 0
| 23.4250011 | 0.0392508507 | 23.4250011 | 0.0352433324 | 23.4250011 | 0.0293952227 | 23.4250011 | 0
| 23.4750004 | 0.0403723121 | 23.4750004 | 0.030695796 | 23.4750004 | 0.0271338224 | 23.4750004 | 0
| 23.5250015 | 0.0112146139 | 23.5250015 | 0.0125056505 | 23.5250015 | 0.022611618 | 23.5250015 | 0
| 23.5750008 | 0.0190648437 | 23.5750008 | 0.030695796 | 23.5750008 | 0.0169587135 | 23.5750008 | 0
| 23.625 | 0.0448581576 | 23.625 | 0.0341063738 | 23.625 | 0.0146973133 | 23.625 | 0
| 23.6750011 | 0.0403723121 | 23.6750011 | 0.0216007233 | 23.6750011 | 0.0158280134 | 23.6750011 | 0
| 23.7250004 | 0.0235503912 | 23.7250004 | 0.0147795677 | 23.7250004 | 0.0203508139 | 23.7250004 | 0
| 23.7750015 | 0.108780861 | 23.7750015 | 0.0136426091 | 23.7750015 | 0.0158286095 | 23.7750015 | 0
| 23.8250008 | 0.183918476 | 23.8250008 | 0.0159162283 | 23.8250008 | 0.0158280134 | 23.8250008 | 0
| 23.875 | 0.0908377767 | 23.875 | 0.0216007233 | 23.875 | 0.0723570585 | 23.875 | 0
| 23.9250011 | 0.0224289298 | 23.9250011 | 0.0204640627 | 23.9250011 | 0.0734877586 | 23.9250011 | 0
| 23.9750004 | 0.0213074684 | 23.9750004 | 0.00795811415 | 23.9750004 | 0.022611618 | 23.9750004 | 0
| 24.0250015 | 0.00785022974 | 24.0250015 | 0.0102317333 | 24.0250015 | 0.011305809 | 24.0250015 | 0
| 24.0750008 | 0.103173852 | 24.0750008 | 0.0181901455 | 24.0750008 | 0.00339210033 | 24.0750008 | 0
| 24.125 | 0.0998094678 | 24.125 | 0.0193271041 | 24.125 | 0.00565290451 | 24.125 | 0
| 24.1750011 | 0.0235503912 | 24.1750011 | 0.0147792697 | 24.1750011 | 0.0192195177 | 24.1750011 | 0
| 24.2250004 | 0.0235503912 | 24.2250004 | 0.030695796 | 24.2250004 | 0.0293952227 | 24.2250004 | 0
| 24.2750015 | 0.0168219209 | 24.2750015 | 0.0341063738 | 24.2750015 | 0.0180894136 | 24.2750015 | 0
| 24.3250008 | 0.0336438417 | 24.3250008 | 0.0170531869 | 24.3250008 | 0.0395703316 | 24.3250008 | 0
| 24.375 | 0.025793314 | 24.375 | 0.0136426091 | 24.375 | 0.0542679429 | 24.375 | 0
| 24.4250011 | 0.0145787001 | 24.4250011 | 0.0261482596 | 24.4250011 | 0.278123319 | 24.4250011 | 0
| 24.4750004 | 0.0908377767 | 24.4750004 | 0.0295588374 | 24.4750004 | 0.262295008 | 24.4750004 | 0
| 24.5250015 | 0.117752552 | 24.5250015 | 0.0204637647 | 24.5250015 | 0.0158280134 | 24.5250015 | 0
| 24.5750008 | 0.051586926 | 24.5750008 | 0.0409278274 | 24.5750008 | 0.0192201138 | 24.5750008 | 0
| 24.625 | 0.025793612 | 24.625 | 0.0409278274 | 24.625 | 0.022611618 | 24.625 | 0
| 24.6750011 | 0.025793314 | 24.6750011 | 0.0170531869 | 24.6750011 | 0.022611618 | 24.6750011 | 0
| 24.7250004 | 0.020186007 | 24.7250004 | 0.0159162283 | 24.7250004 | 0.0248730183 | 24.7250004 | 0
| 24.7750015 | 0.020186305 | 24.7750015 | 0.0136426091 | 24.7750015 | 0.0248727202 | 24.7750015 | 0
| 24.8250008 | 0.0392508507 | 24.8250008 | 0.253524184 | 24.8250008 | 0.011305809 | 24.8250008 | 0
| 24.875 | 0.0538298488 | 24.875 | 0.261482596 | 24.875 | 0.0260034204 | 24.875 | 0
| 24.9250011 | 0.0527083874 | 24.9250011 | 0.0204640627 | 24.9250011 | 0.0497454405 | 24.9250011 | 0
| 24.9750004 | 0.0381293893 | 24.9750004 | 0.0147792697 | 24.9750004 | 0.0350481272 | 24.9750004 | 0
| 25.0250015 | 0.0291576982 | 25.0250015 | 0.0216007233 | 25.0250015 | 0.0158283114 | 25.0250015 | 0
| 25.0750008 | 0.0145787001 | 25.0750008 | 0.0216007233 | 25.0750008 | 0.0192198157 | 25.0750008 | 0
| 25.125 | 0.00448584557 | 25.125 | 0.0227373838 | 25.125 | 0.0237420201 | 25.125 | 0
| 25.1750011 | 0.0224292278 | 25.1750011 | 0.0181901455 | 25.1750011 | 0.0203505158 | 25.1750011 | 0
| 25.2250004 | 0.0291579962 | 25.2250004 | 0.0102320313 | 25.2250004 | 0.0158283114 | 25.2250004 | 0
| 25.2750015 | 0.0314006209 | 25.2750015 | 0.00795811415 | 25.2750015 | 0.0237420201 | 25.2750015 | 0
| 25.3250008 | 0.0269147754 | 25.3250008 | 0.00454753637 | 25.3250008 | 0.0384399295 | 25.3250008 | 0
| 25.375 | 0.0134575367 | 25.375 | 0.0102320313 | 25.375 | 0.0373092294 | 25.375 | 0
| 25.4250011 | 0.0168219209 | 25.4250011 | 0.0238746405 | 25.4250011 | 0.0565290451 | 25.4250011 | 0
| 25.4750004 | 0.0336435437 | 25.4750004 | 0.0272849202 | 25.4750004 | 0.0474846363 | 25.4750004 | 0
| 25.5250015 | 0.0291576982 | 25.5250015 | 0.0136423111 | 25.5250015 | 0.258903205 | 25.5250015 | 0
| 25.5750008 | 0.0179430842 | 25.5750008 | 0.0113689899 | 25.5750008 | 0.263425708 | 25.5750008 | 0
| 25.625 | 0.0269147754 | 25.625 | 0.0113689899 | 25.625 | 0.0248727202 | 25.625 | 0
| 25.6750011 | 0.12448132 | 25.6750011 | 0.0113686919 | 25.6750011 | 0.0384396315 | 25.6750011 | 0
| 25.7250004 | 0.130088627 | 25.7250004 | 0.0181901455 | 25.7250004 | 0.0373092294 | 25.7250004 | 0
| 25.7750015 | 0.020186305 | 25.7750015 | 0.0113689899 | 25.7750015 | 0.0316563249 | 25.7750015 | 0
| 25.8250008 | 0.0112146139 | 25.8250008 | 0.00227361917 | 25.8250008 | 0.021481216 | 25.8250008 | 0
| 25.875 | 0.0123360753 | 25.875 | 0.0102317333 | 25.875 | 0.0135669112 | 25.875 | 0
| 25.9250011 | 0.00672876835 | 25.9250011 | 0.025011301 | 25.9250011 | 0.032786727 | 25.9250011 | 0
| 25.9750004 | 0.00448584557 | 25.9750004 | 0.0284221768 | 25.9750004 | 0.0271341205 | 25.9750004 | 0
| 26.0250015 | 0.0100928545 | 26.0250015 | 0.0238746405 | 26.0250015 | 0.0226119161 | 26.0250015 | 0
| 26.0750008 | 0.0145787001 | 26.0750008 | 0.025011301 | 26.0750008 | 0.055398345 | 26.0750008 | 0
| 26.125 | 0.0123360753 | 26.125 | 0.0147792697 | 26.125 | 0.0463536382 | 26.125 | 0
| 26.1750011 | 0.0112146139 | 26.1750011 | 0.00909507275 | 26.1750011 | 0.0180894136 | 26.1750011 | 0
| 26.2250004 | 0.0168219209 | 26.2250004 | 0.0113689899 | 26.2250004 | 0.021481216 | 26.2250004 | 0
| 26.2750015 | 0.0269147754 | 26.2750015 | 0.0125056505 | 26.2750015 | 0.0158283114 | 26.2750015 | 0
| 26.3250008 | 0.0358864665 | 26.3250008 | 0.0102317333 | 26.3250008 | 0.0293952227 | 26.3250008 | 0
| 26.375 | 0.0235506892 | 26.375 | 0.0102320313 | 26.375 | 0.0339174271 | 26.375 | 0
| 26.4250011 | 0.0414937735 | 26.4250011 | 0.0238746405 | 26.4250011 | 0.0293949246 | 26.4250011 | 0
| 26.4750004 | 0.0426152349 | 26.4750004 | 0.025011301 | 26.4750004 | 0.022611618 | 26.4750004 | 0
| 26.5250015 | 0.0123360753 | 26.5250015 | 0.0125056505 | 26.5250015 | 0.313171446 | 26.5250015 | 0
| 26.5750008 | 0.0123357773 | 26.5750008 | 0.0227373838 | 26.5750008 | 0.32786876 | 26.5750008 | 0
| 26.625 | 0.0112143159 | 26.625 | 0.0227376819 | 26.625 | 0.0260034204 | 26.625 | 0
| 26.6750011 | 0.031400919 | 26.6750011 | 0.00568449497 | 26.6750011 | 0.011305809 | 26.6750011 | 0
| 26.7250004 | 0.045979619 | 26.7250004 | 0.0113686919 | 26.7250004 | 0.0067833066 | 26.7250004 | 0
| 26.7750015 | 0.0280362368 | 26.7750015 | 0.0113689899 | 26.7750015 | 0.0169587135 | 26.7750015 | 0
| 26.8250008 | 0.00560730696 | 26.8250008 | 0.0113686919 | 26.8250008 | 0.0474846363 | 26.8250008 | 0
| 26.875 | 0.00224292278 | 26.875 | 0.0238743424 | 26.875 | 0.0576597452 | 26.875 | 0
| 26.9250011 | 0.00897169113 | 26.9250011 | 0.0204640627 | 26.9250011 | 0.0599208474 | 26.9250011 | 0
| 26.9750004 | 0.0235503912 | 26.9750004 | 0.00909507275 | 26.9750004 | 0.0418314338 | 26.9750004 | 0
| 27.0250015 | 0.0224289298 | 27.0250015 | 0.0136426091 | 27.0250015 | 0.0045222044 | 27.0250015 | 0
| 27.0750008 | 0.00897169113 | 27.0750008 | 0.0204637647 | 27.0750008 | 0.0203505158 | 27.0750008 | 0
| 27.125 | 0.0100931525 | 27.125 | 0.0147792697 | 27.125 | 0.0565290451 | 27.125 | 0
| 27.1750011 | 0.0112146139 | 27.1750011 | 0.00568449497 | 27.1750011 | 0.0395706296 | 27.1750011 | 0
| 27.2250004 | 0.0594371557 | 27.2250004 | 0.00682145357 | 27.2250004 | 0.00678360462 | 27.2250004 | 0
| 27.2750015 | 0.0639227033 | 27.2750015 | 0.0125056505 | 27.2750015 | 0.0316560268 | 27.2750015 | 0
| 27.3250008 | 0.020186007 | 27.3250008 | 0.0181898475 | 27.3250008 | 0.0350481272 | 27.3250008 | 0
| 27.375 | 0.0123360753 | 27.375 | 0.0216007233 | 27.375 | 0.0146976113 | 27.375 | 0
| 27.4250011 | 0.0145789981 | 27.4250011 | 0.0102320313 | 27.4250011 | 0.0090444088 | 27.4250011 | 0
| 27.4750004 | 0.0145789981 | 27.4750004 | 0.0136426091 | 27.4750004 | 0.00678360462 | 27.4750004 | 0
| 27.5250015 | 0.00560730696 | 27.5250015 | 0.0261482596 | 27.5250015 | 0.0135672092 | 27.5250015 | 0
| 27.5750008 | 0.00672876835 | 27.5750008 | 0.0181901455 | 27.5750008 | 0.0339174271 | 27.5750008 | 0
| 27.625 | 0.0123357773 | 27.625 | 0.0102320313 | 27.625 | 0.0373092294 | 27.625 | 0
| 27.6750011 | 0.0168216228 | 27.6750011 | 0.0159162283 | 27.6750011 | 0.0192198157 | 27.6750011 | 0
| 27.7250004 | 0.0157004595 | 27.7250004 | 0.0295588374 | 27.7250004 | 0.011305809 | 27.7250004 | 0
| 27.7750015 | 0.0314006209 | 27.7750015 | 0.0204637647 | 27.7750015 | 0.00565290451 | 27.7750015 | 0
| 27.8250008 | 0.025793314 | 27.8250008 | 0.00227361917 | 27.8250008 | 0.00791400671 | 27.8250008 | 0
| 27.875 | 0.00672876835 | 27.875 | 0.00341057777 | 27.875 | 0.0361788273 | 27.875 | 0
| 27.9250011 | 0.0123360753 | 27.9250011 | 0.00341057777 | 27.9250011 | 0.0474843383 | 27.9250011 | 0
| 27.9750004 | 0.0100931525 | 27.9750004 | 0.00795841217 | 27.9750004 | 0.0203505158 | 27.9750004 | 0
| 28.0250015 | 0.00785022974 | 28.0250015 | 0.00909507275 | 28.0250015 | 0.0101754069 | 28.0250015 | 0
| 28.0750008 | 0.0224292278 | 28.0750008 | 0.0193268061 | 28.0750008 | 0.0203502178 | 28.0750008 | 0
| 28.125 | 0.0235503912 | 28.125 | 0.0227376819 | 28.125 | 0.0361785293 | 28.125 | 0
| 28.1750011 | 0.0100928545 | 28.1750011 | 0.00454753637 | 28.1750011 | 0.044092834 | 28.1750011 | 0
| 28.2250004 | 0.0179433823 | 28.2250004 | 0.0113689899 | 28.2250004 | 0.0271341205 | 28.2250004 | 0
| 28.2750015 | 0.0190648437 | 28.2750015 | 0.0204637647 | 28.2750015 | 0.0124365091 | 28.2750015 | 0
| 28.3250008 | 0.0224289298 | 28.3250008 | 0.0170531869 | 28.3250008 | 0.0067833066 | 28.3250008 | 0
| 28.375 | 0.0224289298 | 28.375 | 0.0341066718 | 28.375 | 0.0022611022 | 28.375 | 0
| 28.4250011 | 0.00897169113 | 28.4250011 | 0.0341063738 | 28.4250011 | 0.20350486 | 28.4250011 | 0
| 28.4750004 | 0.00560730696 | 28.4750004 | 0.0193268061 | 28.4750004 | 0.205765963 | 28.4750004 | 0
| 28.5250015 | 0.00672876835 | 28.5250015 | 0.0216007233 | 28.5250015 | 0.00678360462 | 28.5250015 | 0
| 28.5750008 | 0.0112146139 | 28.5750008 | 0.0318327546 | 28.5750008 | 0.0146976113 | 28.5750008 | 0
| 28.625 | 0.0179433823 | 28.625 | 0.0295588374 | 28.625 | 0.0260034204 | 28.625 | 0
| 28.6750011 | 0.0145789981 | 28.6750011 | 0.0125056505 | 28.6750011 | 0.0237420201 | 28.6750011 | 0
| 28.7250004 | 0.00560700893 | 28.7250004 | 0.00682115555 | 28.7250004 | 0.0101751089 | 28.7250004 | 0
| 28.7750015 | 0.0112143159 | 28.7750015 | 0.00341057777 | 28.7750015 | 0.00339180231 | 28.7750015 | 0
| 28.8250008 | 0.0358867645 | 28.8250008 | 0.0102320313 | 28.8250008 | 0.00565290451 | 28.8250008 | 0
| 28.875 | 0.031400919 | 28.875 | 0.0102320313 | 28.875 | 0.00565290451 | 28.875 | 0
| 28.9250011 | 0.0100928545 | 28.9250011 | 0.0113686919 | 28.9250011 | 0.0146976113 | 28.9250011 | 0
| 28.9750004 | 0.0190645456 | 28.9750004 | 0.0125056505 | 28.9750004 | 0.0260034204 | 28.9750004 | 0
| 29.0250015 | 0.0179433823 | 29.0250015 | 0.0170531869 | 29.0250015 | 0.0169587135 | 29.0250015 | 0
| 29.0750008 | 0.00785022974 | 29.0750008 | 0.0159162283 | 29.0750008 | 0.0158283114 | 29.0750008 | 0
| 29.125 | 0.00897169113 | 29.125 | 0.00909507275 | 29.125 | 0.0124365091 | 29.125 | 0
| 29.1750011 | 0.0100931525 | 29.1750011 | 0.0147795677 | 29.1750011 | 0.0135669112 | 29.1750011 | 0
| 29.2250004 | 0.00336438417 | 29.2250004 | 0.0147795677 | 29.2250004 | 0.0214809179 | 29.2250004 | 0
| 29.2750015 | 0.308399647 | 29.2750015 | 0.0204637647 | 29.2750015 | 0.00791400671 | 29.2750015 | 0
| 29.3250008 | 0.315128267 | 29.3250008 | 0.0227376819 | 29.3250008 | 0.021481216 | 29.3250008 | 0
| 29.375 | 0.0213076174 | 29.375 | 0.0147795677 | 29.375 | 0.0237423182 | 29.375 | 0
| 29.4250011 | 0.0179432333 | 29.4250011 | 0.0193268061 | 29.4250011 | 0.0192198157 | 29.4250011 | 0
| 29.4750004 | 0.0134573877 | 29.4750004 | 0.0181898475 | 29.4750004 | 0.022611618 | 29.4750004 | 0
| 29.5250015 | 0.0213076174 | 29.5250015 | 0.00454753637 | 29.5250015 | 0.0124365091 | 29.5250015 | 0
| 29.5750008 | 0.0179432333 | 29.5750008 | 0.0102320313 | 29.5750008 | 0.00678360462 | 29.5750008 | 0
| 29.625 | 0.020186156 | 29.625 | 0.0181901455 | 29.625 | 0 | 29.625 | 0
| 29.6750011 | 0.020186156 | 29.6750011 | 0.00909507275 | 29.6750011 | 0.0192198157 | 29.6750011 | 0
| 29.7250004 | 0.0145789981 | 29.7250004 | 0.00795811415 | 29.7250004 | 0.0192198157 | 29.7250004 | 0
| 29.7750015 | 0.0157003105 | 29.7750015 | 0.0204637647 | 29.7750015 | 0.00339180231 | 29.7750015 | 0
| 29.8250008 | 0.0123359263 | 29.8250008 | 0.330832303 | 29.8250008 | 0.0045222044 | 29.8250008 | 0
| 29.875 | 0.00672876835 | 29.875 | 0.319463313 | 29.875 | 0.0260034204 | 29.875 | 0
| 29.9250011 | 0.0100931525 | 29.9250011 | 0.0102317333 | 29.9250011 | 0.0305259228 | 29.9250011 | 0
| 29.9750004 | 0.0112144649 | 29.9750004 | 0.0147795677 | 29.9750004 | 0.0180891156 | 29.9750004 | 0
| 30.0250015 | 0.00672861934 | 30.0250015 | 0.0136426091 | 30.0250015 | 0.0203502178 | 30.0250015 | 0
| 30.0750008 | 0.00785022974 | 30.0750008 | 0.00909507275 | 30.0750008 | 0.0101754069 | 30.0750008 | 0
| 30.125 | 0.0134575367 | 30.125 | 0.0261482596 | 30.125 | 0.0192201138 | 30.125 | 0
| 30.1750011 | 0.0370079279 | 30.1750011 | 0.0375169516 | 30.1750011 | 0.022611618 | 30.1750011 | 0
| 30.2250004 | 0.0302791595 | 30.2250004 | 0.025011301 | 30.2250004 | 0.0067833066 | 30.2250004 | 0
| 30.2750015 | 0.020186156 | 30.2750015 | 0.0159165263 | 30.2750015 | 0.00904470682 | 30.2750015 | 0
| 30.3250008 | 0.0336436927 | 30.3250008 | 0.0034108758 | 30.3250008 | 0.0192201138 | 30.3250008 | 0
| 30.375 | 0.0302793086 | 30.375 | 0.00113666058 | 30.375 | 0.0248727202 | 30.375 | 0
| 30.4250011 | 0.0145788491 | 30.4250011 | 0.0432014465 | 30.4250011 | 0.0146976113 | 30.4250011 | 0
| 30.4750004 | 0.00224292278 | 30.4750004 | 0.0557073951 | 30.4750004 | 0.00113070011 | 30.4750004 | 0
| 30.5250015 | 0.00560730696 | 30.5250015 | 0.0181898475 | 30.5250015 | 0.0022611022 | 30.5250015 | 0
| 30.5750008 | 0.00897154212 | 30.5750008 | 0.00568419695 | 30.5750008 | 0.00339150429 | 30.5750008 | 0
| 30.625 | 0.0235503912 | 30.625 | 0.00682145357 | 30.625 | 0.0192198157 | 30.625 | 0
| 30.6750011 | 0.020186156 | 30.6750011 | 0.00909507275 | 30.6750011 | 0.0192201138 | 30.6750011 | 0
| 30.7250004 | 0.0134575367 | 30.7250004 | 0.0397908688 | 30.7250004 | 0.00113070011 | 30.7250004 | 0
| 30.7750015 | 0.0157004595 | 30.7750015 | 0.0443384051 | 30.7750015 | 0.0022611022 | 30.7750015 | 0
| 30.8250008 | 0.00560730696 | 30.8250008 | 0.0261482596 | 30.8250008 | 0.0158280134 | 30.8250008 | 0
| 30.875 | 0.00785008073 | 30.875 | 0.0181901455 | 30.875 | 0.0180891156 | 30.875 | 0
| 30.9250011 | 0.00560715795 | 30.9250011 | 0 | 30.9250011 | 0.00904470682 | 30.9250011 | 0
| 30.9750004 | 0.0448581576 | 30.9750004 | 0.00795811415 | 30.9750004 | 0.00904470682 | 30.9750004 | 0
| 31.0250015 | 0.0448581576 | 31.0250015 | 0.0454750657 | 31.0250015 | 0.00678360462 | 31.0250015 | 0
| 31.0750008 | 0.00112146139 | 31.0750008 | 0.0397908688 | 31.0750008 | 0.00226140022 | 31.0750008 | 0
| 31.125 | 0.00224292278 | 31.125 | 0.0272852182 | 31.125 | 0.0067833066 | 31.125 | 0
| 31.1750011 | 0.00672876835 | 31.1750011 | 0.0477489829 | 31.1750011 | 0.0090444088 | 31.1750011 | 0
| 31.2250004 | 0.00672876835 | 31.2250004 | 0.0238743424 | 31.2250004 | 0.00339180231 | 31.2250004 | 0
| 31.2750015 | 0.0134573877 | 31.2750015 | 0.0136423111 | 31.2750015 | 0.00226140022 | 31.2750015 | 0
| 31.3250008 | 0.0123359263 | 31.3250008 | 0.0204640627 | 31.3250008 | 0.00678360462 | 31.3250008 | 0
| 31.375 | 0.0112146139 | 31.375 | 0.0159165263 | 31.375 | 0.0158280134 | 31.375 | 0
| 31.4250011 | 0.0314007699 | 31.4250011 | 0.0170531869 | 31.4250011 | 0.0192198157 | 31.4250011 | 0
| 31.4750004 | 0.0246718526 | 31.4750004 | 0.0125056505 | 31.4750004 | 0.0135669112 | 31.4750004 | 0
| 31.5250015 | 0.00897154212 | 31.5250015 | 0.00909507275 | 31.5250015 | 0.0158280134 | 31.5250015 | 0
| 31.5750008 | 0.00448584557 | 31.5750008 | 0.0443384051 | 31.5750008 | 0.0192201138 | 31.5750008 | 0
| 31.625 | 0.00897169113 | 31.625 | 0.0420644879 | 31.625 | 0.011305809 | 31.625 | 0
| 31.6750011 | 0.0235505402 | 31.6750011 | 0.0102317333 | 31.6750011 | 0.00904455781 | 31.6750011 | 0
| 31.7250004 | 0.0179432333 | 31.7250004 | 0.00795811415 | 31.7250004 | 0.00904470682 | 31.7250004 | 0
| 31.7750015 | 0.0100931525 | 31.7750015 | 0.00682145357 | 31.7750015 | 0.0033916533 | 31.7750015 | 0
| 31.8250008 | 0.0157003105 | 31.8250008 | 0.0295588374 | 31.8250008 | 0.00791415572 | 31.8250008 | 0
| 31.875 | 0.0302791595 | 31.875 | 0.0284218788 | 31.875 | 0.0124365091 | 31.875 | 0
| 31.9250011 | 0.0224290788 | 31.9250011 | 0.0193271041 | 31.9250011 | 0.00565290451 | 31.9250011 | 0
| 31.9750004 | 0.025793463 | 31.9750004 | 0.0454753637 | 31.9750004 | 0.0192198157 | 31.9750004 | 0
| 32.0249977 | 0.0291578472 | 32.0249977 | 0.0568440557 | 32.0249977 | 0.0248728693 | 32.0249977 | 0
| 32.0750008 | 0.00448584557 | 32.0750008 | 0.0602546334 | 32.0750008 | 0.011305809 | 32.0750008 | 0
| 32.125 | 0.00112146139 | 32.125 | 0.0397905707 | 32.125 | 0.0135669112 | 32.125 | 0
| 32.1749992 | 0.00448569655 | 32.1749992 | 0.0466120243 | 32.1749992 | 0.0158281624 | 32.1749992 | 0
| 32.2249985 | 0.00336423516 | 32.2249985 | 0.0477491319 | 32.2249985 | 0.0101752579 | 32.2249985 | 0
| 32.2749977 | 0.025793463 | 32.2749977 | 0.0397908688 | 32.2749977 | 0.0101752579 | 32.2749977 | 0
| 32.3250008 | 0.0280363858 | 32.3250008 | 0.0341063738 | 32.3250008 | 0.0203505158 | 32.3250008 | 0
| 32.375 | 0.0235505402 | 32.375 | 0.0204637647 | 32.375 | 0.0237423182 | 32.375 | 0
| 32.4249992 | 0.0246720016 | 32.4249992 | 0.0238744915 | 32.4249992 | 0.0158281624 | 32.4249992 | 0
| 32.4749985 | 0.00897169113 | 32.4749985 | 0.0352433324 | 32.4749985 | 0.00565290451 | 32.4749985 | 0
| 32.5249977 | 0.0269149244 | 32.5249977 | 0.0511597097 | 32.5249977 | 0 | 32.5249977 | 0
| 32.5750008 | 0.0403723121 | 32.5750008 | 0.0238744915 | 32.5750008 | 0.0045222044 | 32.5750008 | 0
| 32.625 | 0.0246718526 | 32.625 | 0.00341057777 | 32.625 | 0.0135669112 | 32.625 | 0
| 32.6749992 | 0.0224290788 | 32.6749992 | 0.00795811415 | 32.6749992 | 0.0135670602 | 32.6749992 | 0
| 32.7249985 | 0.0269149244 | 32.7249985 | 0.0341063738 | 32.7249985 | 0.022611618 | 32.7249985 | 0
| 32.7749977 | 0.0157003105 | 32.7749977 | 0.0386539102 | 32.7749977 | 0.022611618 | 32.7749977 | 0
| 32.8250008 | 0.00785022974 | 32.8250008 | 0.0773079693 | 32.8250008 | 0.00791415572 | 32.8250008 | 0
| 32.875 | 0.0403723121 | 32.875 | 0.0875398517 | 32.875 | 0.00339180231 | 32.875 | 0
| 32.9249992 | 0.0426152349 | 32.9249992 | 0.0341063738 | 32.9249992 | 0.044092685 | 32.9249992 | 0
| 32.9749985 | 0.732309043 | 32.9749985 | 0.0204639137 | 32.9749985 | 0.0474844873 | 32.9749985 | 0
| 33.0249977 | 0.727823198 | 33.0249977 | 0.025011301 | 33.0249977 | 0.00339180231 | 33.0249977 | 0
| 33.0750008 | 0 | 33.0750008 | 0.0193269551 | 33.0750008 | 0 | 33.0750008 | 0
| 33.125 | 0.00897161663 | 33.125 | 0.0102320313 | 33.125 | 0.0045222044 | 33.125 | 0
| 33.1749992 | 0.0235505402 | 33.1749992 | 0.030695796 | 33.1749992 | 0.0045222044 | 33.1749992 | 0
| 33.2249985 | 0.0145789236 | 33.2249985 | 0.030695647 | 33.2249985 | 0.00226125121 | 33.2249985 | 0
| 33.2749977 | 0.010093078 | 33.2749977 | 0.0329694152 | 33.2749977 | 0.00226125121 | 33.2749977 | 0
| 33.3250008 | 0.010093078 | 33.3250008 | 0.0261482596 | 33.3250008 | 0.00678345561 | 33.3250008 | 0
| 33.375 | 0 | 33.375 | 0.00568449497 | 33.375 | 0.00791400671 | 33.375 | 0
| 33.4249992 | 0 | 33.4249992 | 0.0409276783 | 33.4249992 | 0.00791415572 | 33.4249992 | 0
| 33.4749985 | 0.0224290788 | 33.4749985 | 0.0375169516 | 33.4749985 | 0.0158281624 | 33.4749985 | 0
| 33.5249977 | 0.0224290788 | 33.5249977 | 0.00341072679 | 33.5249977 | 0.0237421691 | 33.5249977 | 0
| 33.5750008 | 0.00336430967 | 33.5750008 | 0.0113688409 | 33.5750008 | 0.032786876 | 33.5750008 | 0
| 33.625 | 0.0504653901 | 33.625 | 0.0295588374 | 33.625 | 0.022611618 | 33.625 | 0
| 33.6749992 | 0.0471010804 | 33.6749992 | 0.0466121733 | 33.6749992 | 0.0135670602 | 33.6749992 | 0
| 33.7249985 | 0 | 33.7249985 | 0.0272852182 | 33.7249985 | 0.0135670602 | 33.7249985 | 0
| 33.7749977 | 0 | 33.7749977 | 0 | 33.7749977 | 0.00565290451 | 33.7749977 | 0
| 33.8250008 | 0.834361315 | 33.8250008 | 0.0113686919 | 33.8250008 | 0.0045222044 | 33.8250008 | 0
| 33.875 | 0.834361315 | 33.875 | 0.253524333 | 33.875 | 0.00452235341 | 33.875 | 0
| 33.9249992 | 0 | 33.9249992 | 0.272851288 | 33.9249992 | 0.00791415572 | 33.9249992 | 0
| 33.9749985 | 0 | 33.9749985 | 0.0341063738 | 33.9749985 | 0.00791400671 | 33.9749985 | 0
| 34.0249977 | 0 | 34.0249977 | 0.1932697 | 34.0249977 | 0.00565290451 | 34.0249977 | 0
| 34.0750008 | 0 | 34.0750008 | 0.422919542 | 34.0750008 | 0.0101752579 | 34.0750008 | 0
| 34.125 | 0 | 34.125 | 0.24442926 | 34.125 | 0.00904470682 | 34.125 | 0
| 34.1749992 | 0 | 34.1749992 | 0.0329694152 | 34.1749992 | 0.0395703316 | 34.1749992 | 0
| 34.2249985 | 0 | 34.2249985 | 0.0216007233 | 34.2249985 | 0.0373092294 | 34.2249985 | 0
| 34.2749977 | 0 | 34.2749977 | 0.0466121733 | 34.2749977 | 0.00226125121 | 34.2749977 | 0
| 34.3250008 | 0 | 34.3250008 | 0.0636653602 | 34.3250008 | 0.0011305511 | 34.3250008 | 0
| 34.375 | 0 | 34.375 | 0.0284220278 | 34.375 | 0.0248727202 | 34.375 | 0
| 34.4249992 | 0 | 34.4249992 | 0.0125056505 | 34.4249992 | 0.0260034204 | 34.4249992 | 0
| 34.4749985 | 0 | 34.4749985 | 0.00113680959 | 34.4749985 | 0.00113070011 | 34.4749985 | 0
| 34.5249977 | 0 | 34.5249977 | 0 | 34.5249977 | 0.0260032713 | 34.5249977 | 0
| 34.5750008 | 0 | 34.5750008 | 0.0545702875 | 34.5750008 | 0.0260032713 | 34.5750008 | 0
| 34.625 | 0 | 34.625 | 0.0932241976 | 34.625 | 0.00226125121 | 34.625 | 0
| 34.6749992 | 0 | 34.6749992 | 0.0613915175 | 34.6749992 | 0.00339180231 | 34.6749992 | 0
| 34.7249985 | 0 | 34.7249985 | 1.13346982 | 34.7249985 | 0.00791400671 | 34.7249985 | 0
| 34.7749977 | 0 | 34.7749977 | 1.1107322 | 34.7749977 | 0.0146976113 | 34.7749977 | 0
| 34.8250008 | 0 | 34.8250008 | 0 | 34.8250008 | 0.0180894136 | 34.8250008 | 0
| 34.875 | 0 | 34.875 | 0 | 34.875 | 0.0124363601 | 34.875 | 0
| 34.9249992 | 0 | 34.9249992 | 0 | 34.9249992 | 0.0033916533 | 34.9249992 | 0
| 34.9749985 | 0 | 34.9749985 | 0 | 34.9749985 | 0.0146976113 | 34.9749985 | 0
| 35.0249977 | 0 | 35.0249977 | 0 | 35.0249977 | 0.022611618 | 35.0249977 | 0
| 35.0750008 | 0 | 35.0750008 | 0 | 35.0750008 | 0.0248727202 | 35.0750008 | 0
| 35.125 | 0 | 35.125 | 0 | 35.125 | 0.0158281624 | 35.125 | 0
| 35.1749992 | 0 | 35.1749992 | 0 | 35.1749992 | 0.00113070011 | 35.1749992 | 0
| 35.2249985 | 0 | 35.2249985 | 0 | 35.2249985 | 0.00339180231 | 35.2249985 | 0
| 35.2749977 | 0 | 35.2749977 | 0 | 35.2749977 | 0.0033916533 | 35.2749977 | 0
| 35.3250008 | 0 | 35.3250008 | 0 | 35.3250008 | 0.00452235341 | 35.3250008 | 0
| 35.375 | 0 | 35.375 | 0 | 35.375 | 0.00678345561 | 35.375 | 0
| 35.4249992 | 0 | 35.4249992 | 0 | 35.4249992 | 0.0033916533 | 35.4249992 | 0
| 35.4749985 | 0 | 35.4749985 | 0 | 35.4749985 | 0 | 35.4749985 | 0
| 35.5249977 | 0 | 35.5249977 | 0 | 35.5249977 | 0.00113070011 | 35.5249977 | 0
| 35.5750008 | 0 | 35.5750008 | 0 | 35.5750008 | 0.00113070011 | 35.5750008 | 0
| 35.625 | 0 | 35.625 | 0 | 35.625 | 0.00565290451 | 35.625 | 0
| 35.6749992 | 0 | 35.6749992 | 0 | 35.6749992 | 0.00678345561 | 35.6749992 | 0
| 35.7249985 | 0 | 35.7249985 | 0 | 35.7249985 | 0.0011305511 | 35.7249985 | 0
| 35.7749977 | 0 | 35.7749977 | 0 | 35.7749977 | 0.0022611022 | 35.7749977 | 0
| 35.8250008 | 0 | 35.8250008 | 0 | 35.8250008 | 0.00791400671 | 35.8250008 | 0
| 35.875 | 0 | 35.875 | 0 | 35.875 | 0.00678360462 | 35.875 | 0
| 35.9249992 | 0 | 35.9249992 | 0 | 35.9249992 | 0.00678360462 | 35.9249992 | 0
| 35.9749985 | 0 | 35.9749985 | 0 | 35.9749985 | 0.011305809 | 35.9749985 | 0
| 36.0249977 | 0 | 36.0249977 | 0 | 36.0249977 | 0.00678345561 | 36.0249977 | 0
| 36.0750008 | 0 | 36.0750008 | 0 | 36.0750008 | 0.0293950737 | 36.0750008 | 0
| 36.125 | 0 | 36.125 | 0 | 36.125 | 0.0339174271 | 36.125 | 0
| 36.1749992 | 0 | 36.1749992 | 0 | 36.1749992 | 0.0248728693 | 36.1749992 | 0
| 36.2249985 | 0 | 36.2249985 | 0 | 36.2249985 | 0.0350481272 | 36.2249985 | 0
| 36.2749977 | 0 | 36.2749977 | 0 | 36.2749977 | 0.0158281624 | 36.2749977 | 0
| 36.3250008 | 0 | 36.3250008 | 0 | 36.3250008 | 0.0045222044 | 36.3250008 | 0
| 36.375 | 0 | 36.375 | 0 | 36.375 | 0.0135669112 | 36.375 | 0
| 36.4249992 | 0 | 36.4249992 | 0 | 36.4249992 | 0.0101752579 | 36.4249992 | 0
| 36.4749985 | 0 | 36.4749985 | 0 | 36.4749985 | 0.0011305511 | 36.4749985 | 0
| 36.5249977 | 0 | 36.5249977 | 0 | 36.5249977 | 0.00113070011 | 36.5249977 | 0
| 36.5750008 | 0 | 36.5750008 | 0 | 36.5750008 | 0.011305809 | 36.5750008 | 0
| 36.625 | 0 | 36.625 | 0 | 36.625 | 0.0135669112 | 36.625 | 0
| 36.6749992 | 0 | 36.6749992 | 0 | 36.6749992 | 0.00678360462 | 36.6749992 | 0
| 36.7249985 | 0 | 36.7249985 | 0 | 36.7249985 | 0.00339180231 | 36.7249985 | 0
| 36.7749977 | 0 | 36.7749977 | 0 | 36.7749977 | 0 | 36.7749977 | 0
| 36.8250008 | 0 | 36.8250008 | 0 | 36.8250008 | 0.0022611022 | 36.8250008 | 0
| 36.875 | 0 | 36.875 | 0 | 36.875 | 0.00678345561 | 36.875 | 0
| 36.9249992 | 0 | 36.9249992 | 0 | 36.9249992 | 0.0214810669 | 36.9249992 | 0
| 36.9749985 | 0 | 36.9749985 | 0 | 36.9749985 | 0.0169587135 | 36.9749985 | 0
| 37.0249977 | 0 | 37.0249977 | 0 | 37.0249977 | 0.0633126497 | 37.0249977 | 0
| 37.0750008 | 0 | 37.0750008 | 0 | 37.0750008 | 0.0723572075 | 37.0750008 | 0
| 37.125 | 0 | 37.125 | 0 | 37.125 | 1.80780101 | 37.125 | 0
| 37.1749992 | 0 | 37.1749992 | 0 | 37.1749992 | 1.79875636 | 37.1749992 | 0
| 37.2249985 | 0 | 37.2249985 | 0 | 37.2249985 | 0 | 37.2249985 | 0
| 37.2749977 | 0 | 37.2749977 | 0 | 37.2749977 | 0 | 37.2749977 | 0
| 37.3250008 | 0 | 37.3250008 | 0 | 37.3250008 | 0 | 37.3250008 | 0
| 37.375 | 0 | 37.375 | 0 | 37.375 | 0 | 37.375 | 0
| 37.4249992 | 0 | 37.4249992 | 0 | 37.4249992 | 0 | 37.4249992 | 0
| 37.4749985 | 0 | 37.4749985 | 0 | 37.4749985 | 0 | 37.4749985 | 0
| 37.5249977 | 0 | 37.5249977 | 0 | 37.5249977 | 0 | 37.5249977 | 0
| 37.5750008 | 0 | 37.5750008 | 0 | 37.5750008 | 0 | 37.5750008 | 0
| 37.625 | 0 | 37.625 | 0 | 37.625 | 0 | 37.625 | 0
| 37.6749992 | 0 | 37.6749992 | 0 | 37.6749992 | 0 | 37.6749992 | 0
| 37.7249985 | 0 | 37.7249985 | 0 | 37.7249985 | 0 | 37.7249985 | 0
| 37.7749977 | 0 | 37.7749977 | 0 | 37.7749977 | 0 | 37.7749977 | 0
| 37.8250008 | 0 | 37.8250008 | 0 | 37.8250008 | 0 | 37.8250008 | 0
| 37.875 | 0 | 37.875 | 0 | 37.875 | 0 | 37.875 | 0
| 37.9249992 | 0 | 37.9249992 | 0 | 37.9249992 | 0 | 37.9249992 | 0
| 37.9749985 | 0 | 37.9749985 | 0 | 37.9749985 | 0 | 37.9749985 | 0
| 38.0249977 | 0 | 38.0249977 | 0 | 38.0249977 | 0 | 38.0249977 | 0
| 38.0750008 | 0 | 38.0750008 | 0 | 38.0750008 | 0 | 38.0750008 | 0
| 38.125 | 0 | 38.125 | 0 | 38.125 | 0 | 38.125 | 0
| 38.1749992 | 0 | 38.1749992 | 0 | 38.1749992 | 0 | 38.1749992 | 0
| 38.2249985 | 0 | 38.2249985 | 0 | 38.2249985 | 0 | 38.2249985 | 0
| 38.2749977 | 0 | 38.2749977 | 0 | 38.2749977 | 0 | 38.2749977 | 0
| 38.3250008 | 0 | 38.3250008 | 0 | 38.3250008 | 0 | 38.3250008 | 0
| 38.375 | 0 | 38.375 | 0 | 38.375 | 0 | 38.375 | 0
| 38.4249992 | 0 | 38.4249992 | 0 | 38.4249992 | 0 | 38.4249992 | 0
| 38.4749985 | 0 | 38.4749985 | 0 | 38.4749985 | 0 | 38.4749985 | 0
| 38.5249977 | 0 | 38.5249977 | 0 | 38.5249977 | 0 | 38.5249977 | 0
| 38.5750008 | 0 | 38.5750008 | 0 | 38.5750008 | 0 | 38.5750008 | 0
| 38.625 | 0 | 38.625 | 0 | 38.625 | 0 | 38.625 | 0
| 38.6749992 | 0 | 38.6749992 | 0 | 38.6749992 | 0 | 38.6749992 | 0
| 38.7249985 | 0 | 38.7249985 | 0 | 38.7249985 | 0 | 38.7249985 | 0
| 38.7749977 | 0 | 38.7749977 | 0 | 38.7749977 | 0 | 38.7749977 | 0
| 38.8250008 | 0 | 38.8250008 | 0 | 38.8250008 | 0 | 38.8250008 | 0
| 38.875 | 0 | 38.875 | 0 | 38.875 | 0 | 38.875 | 0
| 38.9249992 | 0 | 38.9249992 | 0 | 38.9249992 | 0 | 38.9249992 | 0
| 38.9749985 | 0 | 38.9749985 | 0 | 38.9749985 | 0 | 38.9749985 | 0
| 39.0249977 | 0 | 39.0249977 | 0 | 39.0249977 | 0 | 39.0249977 | 0
| 39.0750008 | 0 | 39.0750008 | 0 | 39.0750008 | 0 | 39.0750008 | 0
| 39.125 | 0 | 39.125 | 0 | 39.125 | 0 | 39.125 | 0
| 39.1749992 | 0 | 39.1749992 | 0 | 39.1749992 | 0 | 39.1749992 | 0
| 39.2249985 | 0 | 39.2249985 | 0 | 39.2249985 | 0 | 39.2249985 | 0
| 39.2749977 | 0 | 39.2749977 | 0 | 39.2749977 | 0 | 39.2749977 | 0
| 39.3250008 | 0 | 39.3250008 | 0 | 39.3250008 | 0 | 39.3250008 | 0
| 39.375 | 0 | 39.375 | 0 | 39.375 | 0 | 39.375 | 0
| 39.4249992 | 0 | 39.4249992 | 0 | 39.4249992 | 0 | 39.4249992 | 0
| 39.4749985 | 0 | 39.4749985 | 0 | 39.4749985 | 0 | 39.4749985 | 0
| 39.5249977 | 0 | 39.5249977 | 0 | 39.5249977 | 0 | 39.5249977 | 0
| 39.5750008 | 0 | 39.5750008 | 0 | 39.5750008 | 0 | 39.5750008 | 0
| 39.625 | 0 | 39.625 | 0 | 39.625 | 0 | 39.625 | 0
| 39.6749992 | 0 | 39.6749992 | 0 | 39.6749992 | 0 | 39.6749992 | 0
| 39.7249985 | 0 | 39.7249985 | 0 | 39.7249985 | 0 | 39.7249985 | 0
| 39.7749977 | 0 | 39.7749977 | 0 | 39.7749977 | 0 | 39.7749977 | 0
| 39.8250008 | 0 | 39.8250008 | 0 | 39.8250008 | 0 | 39.8250008 | 0
| 39.875 | 0 | 39.875 | 0 | 39.875 | 0 | 39.875 | 0

## g(r)
Obtained using VMD (https://www.ks.uiuc.edu/Research/vmd/)
| C400 |  |  | C500 |  |  | C600 |  |  | C700
| r (Å) | g(r) | Integral g(r) | r (Å) | g(r) | Integral g(r) | r (Å) | g(r) | Integral g(r) | r (Å) | g(r) | Integral g(r)
| 0.05 | 0 | 0 | 0.05 | 0 | 0 | 0.05 | 0 | 0 | 0.05 | 0 | 0
| 0.15 | 0 | 0 | 0.15 | 0 | 0 | 0.15 | 0 | 0 | 0.15 | 0 | 0
| 0.25 | 0 | 0 | 0.25 | 0 | 0 | 0.25 | 0 | 0 | 0.25 | 0 | 0
| 0.35 | 0 | 0 | 0.35 | 0 | 0 | 0.35 | 0 | 0 | 0.35 | 0 | 0
| 0.45 | 0 | 0 | 0.45 | 0 | 0 | 0.45 | 0 | 0 | 0.45 | 0 | 0
| 0.55 | 0 | 0 | 0.55 | 0 | 0 | 0.55 | 0 | 0 | 0.55 | 0 | 0
| 0.65 | 0 | 0 | 0.65 | 0 | 0 | 0.65 | 0 | 0 | 0.65 | 0 | 0
| 0.75 | 0.0210203 | 0 | 0.75 | 0 | 0 | 0.75 | 0 | 0 | 0.75 | 0 | 0
| 0.85 | 0 | 0 | 0.85 | 0 | 0 | 0.85 | 0 | 0 | 0.85 | 0 | 0
| 0.95 | 0 | 0 | 0.95 | 0 | 0 | 0.95 | 0 | 0 | 0.95 | 0 | 0
| 1.05 | 0.0107324 | 0 | 1.05 | 0 | 0 | 1.05 | 0 | 0 | 1.05 | 0 | 0
| 1.15 | 0.0178964 | 0.0009472438 | 1.15 | 0.0143783 | 0.0005078478 | 1.15 | 0.0301806 | 0.0003043966 | 1.15 | 0.0210189 | 0.0006268937
| 1.25 | 1.36341 | 0.06930667 | 1.25 | 0.693745 | 0.0216449 | 1.25 | 0.608026 | 0.02321024 | 1.25 | 0.476828 | 0.05112169
| 1.35 | 6.15669 | 0.3369294 | 1.35 | 5.33772 | 0.3563526 | 1.35 | 5.66009 | 0.3423321 | 1.35 | 3.79239 | 0.4016747
| 1.45 | 25.903 | 1.756269 | 1.45 | 23.8142 | 1.987788 | 1.45 | 25.9154 | 2.224797 | 1.45 | 19.3841 | 2.307297
| 1.55 | 9.76551 | 2.144744 | 1.55 | 8.17433 | 2.371827 | 1.55 | 4.11133 | 2.501189 | 1.55 | 2.69199 | 2.540278
| 1.65 | 0.734837 | 2.206683 | 1.65 | 0.628808 | 2.40135 | 1.65 | 0.346105 | 2.522002 | 1.65 | 0.192015 | 2.570772
| 1.75 | 0.289916 | 2.228917 | 1.75 | 0.152177 | 2.408661 | 1.75 | 0.106909 | 2.52946 | 1.75 | 0.112592 | 2.580802
| 1.85 | 0.169493 | 2.244363 | 1.85 | 0.0583602 | 2.413699 | 1.85 | 0.0676668 | 2.533759 | 1.85 | 0.0682509 | 2.587235
| 1.95 | 0.0591554 | 2.255677 | 1.95 | 0.0475265 | 2.417637 | 1.95 | 0.0378037 | 2.537831 | 1.95 | 0.0482678 | 2.591982
| 2.05 | 0.183115 | 2.279937 | 2.05 | 0.0679006 | 2.424269 | 2.05 | 0.0779142 | 2.544375 | 2.05 | 0.0595562 | 2.597385
| 2.15 | 0.097327 | 2.29033 | 2.15 | 0.0761365 | 2.42812 | 2.15 | 0.0725639 | 2.550768 | 2.15 | 0.0721945 | 2.609908
| 2.25 | 0.430315 | 2.347507 | 2.25 | 0.287476 | 2.458843 | 2.25 | 0.304472 | 2.581816 | 2.25 | 0.23292 | 2.67397
| 2.35 | 2.10316 | 2.636916 | 2.35 | 1.64493 | 2.730715 | 2.35 | 1.35653 | 2.80608 | 2.35 | 1.01624 | 2.962998
| 2.45 | 9.45804 | 4.115511 | 2.45 | 9.15495 | 4.481922 | 2.45 | 9.26335 | 4.705059 | 2.45 | 6.3596 | 4.797185
| 2.55 | 10.7502 | 5.718248 | 2.55 | 9.64627 | 6.334697 | 2.55 | 9.30039 | 6.785724 | 2.55 | 6.77396 | 6.847919
| 2.65 | 2.39077 | 6.059939 | 2.65 | 2.17138 | 6.615425 | 2.65 | 1.40459 | 7.04682 | 2.65 | 1.23722 | 7.213845
| 2.75 | 1.50301 | 6.343823 | 2.75 | 1.42642 | 6.856801 | 2.75 | 0.87658 | 7.239046 | 2.75 | 0.654614 | 7.488589
| 2.85 | 3.67926 | 7.186791 | 2.85 | 3.71137 | 7.834063 | 2.85 | 4.00406 | 8.373571 | 2.85 | 2.78104 | 8.456214
| 2.95 | 2.86535 | 7.767478 | 2.95 | 2.67701 | 8.486347 | 2.95 | 2.46242 | 9.087191 | 2.95 | 1.77692 | 9.245951
| 3.05 | 1.3861 | 8.05023 | 3.05 | 1.3028 | 8.746727 | 3.05 | 0.922989 | 9.346232 | 3.05 | 0.707383 | 9.578518 | Figure 12. Radial distribution function g(r) and the integral g(r).
| 3.15 | 1.20403 | 8.331746 | 3.15 | 1.07088 | 9.002534 | 3.15 | 0.906374 | 9.631756 | 3.15 | 0.723731 | 9.9264
| 3.25 | 1.24206 | 8.657545 | 3.25 | 1.12759 | 9.331224 | 3.25 | 1.17813 | 10.01046 | 3.25 | 0.855777 | 10.36264
| 3.35 | 1.28192 | 9.016287 | 3.35 | 1.22996 | 9.75604 | 3.35 | 1.42058 | 10.46744 | 3.35 | 0.932342 | 10.9002
| 3.45 | 1.37681 | 9.434943 | 3.45 | 1.25801 | 10.24819 | 3.45 | 1.58235 | 10.98522 | 3.45 | 0.987972 | 11.53422 | The RDF follows the trend for carbonaceous structures, with an initial peak around 1.54 Å, indicative of sp3 and sp2 carbons, followed by the second nearest neighbor at roughly 2.7 and 2.9 Å, and the third nearest neighbor near 3.9 Å. After 5 Å, the structure is a dense disordered system with local variation in the position of the particles. | The integration of the first peak indicates a coordination number of two, signifying that each carbon atom is bonded to at least two other carbon atoms at 1.54 Å; as anticipated, the relative proportion of carbon sp2 bonds is higher in C700 and C600 than in C500 and C400. The diffused signals presented for C400, C500, and C600 are associated with structural disorder and local deviations from the average structure.
| 3.55 | 1.56153 | 9.945007 | 3.55 | 1.46592 | 10.83127 | 3.55 | 1.71058 | 11.59865 | 3.55 | 1.07832 | 12.28773
| 3.65 | 2.01308 | 10.61066 | 3.65 | 1.81799 | 11.61827 | 3.65 | 2.08997 | 12.41291 | 3.65 | 1.33654 | 13.27985
| 3.75 | 3.80588 | 11.95669 | 3.75 | 3.46022 | 13.23934 | 3.75 | 3.90605 | 14.14794 | 3.75 | 2.63883 | 15.28212
| 3.85 | 5.06943 | 13.8681 | 3.85 | 4.74804 | 15.53814 | 3.85 | 5.36064 | 16.87883 | 3.85 | 3.76112 | 17.97425
| 3.95 | 2.27672 | 14.64136 | 3.95 | 2.05658 | 16.45694 | 3.95 | 2.16443 | 17.79975 | 3.95 | 1.44607 | 19.19143
| 4.05 | 1.71233 | 15.33459 | 4.05 | 1.55087 | 17.23127 | 4.05 | 1.81734 | 18.61138 | 4.05 | 1.11203 | 20.20546
| 4.15 | 1.85494 | 16.15298 | 4.15 | 1.70848 | 18.16081 | 4.15 | 1.90149 | 19.56072 | 4.15 | 1.19668 | 21.36378
| 4.25 | 2.83526 | 17.47554 | 4.25 | 2.58232 | 19.7286 | 4.25 | 2.89603 | 21.17836 | 4.25 | 1.84567 | 23.25364
| 4.35 | 3.83716 | 19.42118 | 4.35 | 3.75099 | 22.09327 | 4.35 | 4.40095 | 24.02066 | 4.35 | 2.94181 | 25.92546
| 4.45 | 2.19807 | 20.38121 | 4.45 | 2.00713 | 23.23552 | 4.45 | 2.08938 | 25.22036 | 4.45 | 1.40344 | 27.4732
| 4.55 | 1.82855 | 21.23407 | 4.55 | 1.65106 | 24.24162 | 4.55 | 1.74237 | 26.28986 | 4.55 | 1.14842 | 28.75927
| 4.65 | 1.74363 | 22.09236 | 4.65 | 1.52846 | 25.25294 | 4.65 | 1.66528 | 27.34882 | 4.65 | 1.08284 | 30.04763
| 4.75 | 1.87567 | 23.06968 | 4.75 | 1.60603 | 26.34522 | 4.75 | 1.72618 | 28.48468 | 4.75 | 1.09641 | 31.42177
| 4.85 | 2.07448 | 24.26968 | 4.85 | 1.90731 | 27.68346 | 4.85 | 1.92943 | 29.83319 | 4.85 | 1.2321 | 33.04388
| 4.95 | 2.95803 | 26.20805 | 4.95 | 2.84011 | 29.92557 | 4.95 | 3.10014 | 32.32806 | 4.95 | 1.97766 | 35.66343
| 5.05 | 3.09091 | 28.16664 | 5.05 | 2.86938 | 32.22463 | 5.05 | 3.03027 | 34.8482 | 5.05 | 2.048 | 38.47172
| 5.15 | 2.82873 | 30.1037 | 5.15 | 2.67188 | 34.50172 | 5.15 | 2.98089 | 37.41796 | 5.15 | 1.94051 | 41.17347
| 5.25 | 2.51665 | 31.82081 | 5.25 | 2.4009 | 36.58778 | 5.25 | 2.70555 | 39.83677 | 5.25 | 1.80533 | 43.73557
| 5.35 | 1.8782 | 33.01763 | 5.35 | 1.66153 | 37.97191 | 5.35 | 1.71849 | 41.3535 | 5.35 | 1.09984 | 45.52426
| 5.45 | 1.59862 | 34.18074 | 5.45 | 1.50503 | 39.27022 | 5.45 | 1.59254 | 42.7608 | 5.45 | 1.00928 | 47.16072
| 5.55 | 1.6138 | 35.3774 | 5.55 | 1.45098 | 40.60106 | 5.55 | 1.51414 | 44.17259 | 5.55 | 0.944161 | 48.80045
| 5.65 | 1.70148 | 36.66186 | 5.65 | 1.53299 | 42.0794 | 5.65 | 1.61491 | 45.75336 | 5.65 | 1.02605 | 50.62785
| 5.75 | 1.89817 | 38.28386 | 5.75 | 1.82427 | 43.96383 | 5.75 | 1.97911 | 47.91629 | 5.75 | 1.33929 | 52.90989
| 5.85 | 1.75563 | 39.69599 | 5.85 | 1.60537 | 45.5973 | 5.85 | 1.69777 | 49.71113 | 5.85 | 1.08925 | 54.98654
| 5.95 | 1.5563 | 41.01402 | 5.95 | 1.4468 | 47.07347 | 5.95 | 1.49655 | 51.3183 | 5.95 | 0.944205 | 56.84859
| 6.05 | 1.59619 | 42.43463 | 6.05 | 1.46824 | 48.66431 | 6.05 | 1.53238 | 53.05093 | 6.05 | 0.959452 | 58.82368
| 6.15 | 1.7626 | 44.04355 | 6.15 | 1.59519 | 50.48743 | 6.15 | 1.67154 | 55.00771 | 6.15 | 1.03352 | 61.0806
| 6.25 | 2.12498 | 46.27686 | 6.25 | 2.02677 | 53.06775 | 6.25 | 2.299 | 58.01549 | 6.25 | 1.44845 | 64.16077
| 6.35 | 2.02568 | 48.28125 | 6.35 | 1.91342 | 55.42618 | 6.35 | 2.05086 | 60.6847 | 6.35 | 1.35559 | 67.18678
| 6.45 | 1.94571 | 50.25915 | 6.45 | 1.74525 | 57.72419 | 6.45 | 1.86085 | 63.13403 | 6.45 | 1.14259 | 69.99994
| 6.55 | 2.40288 | 53.02263 | 6.55 | 2.30194 | 61.0551 | 6.55 | 2.63651 | 66.95074 | 6.55 | 1.62961 | 73.93888
| 6.65 | 2.41417 | 55.69712 | 6.65 | 2.28594 | 64.41916 | 6.65 | 2.77456 | 71.03685 | 6.65 | 1.80199 | 78.1694
| 6.75 | 1.79532 | 57.54551 | 6.75 | 1.68042 | 66.74096 | 6.75 | 1.8576 | 73.61269 | 6.75 | 1.16514 | 81.24144
| 6.85 | 1.63477 | 59.35337 | 6.85 | 1.50297 | 68.91454 | 6.85 | 1.73278 | 76.01206 | 6.85 | 1.0568 | 84.05835
| 6.95 | 1.55179 | 61.17511 | 6.95 | 1.47894 | 71.10696 | 6.95 | 1.66475 | 78.42284 | 6.95 | 0.98146 | 86.87876
| 7.05 | 1.58979 | 63.11301 | 7.05 | 1.4593 | 73.3992 | 7.05 | 1.67491 | 80.96452 | 7.05 | 1.01291 | 89.82292
| 7.15 | 1.69666 | 65.32493 | 7.15 | 1.56801 | 75.9905 | 7.15 | 1.85729 | 83.893 | 7.15 | 1.09664 | 93.10339
| 7.25 | 1.76484 | 67.61513 | 7.25 | 1.66949 | 78.71524 | 7.25 | 1.86522 | 86.96144 | 7.25 | 1.13994 | 96.55073
| 7.35 | 1.71298 | 69.92093 | 7.35 | 1.61503 | 81.48559 | 7.35 | 1.79071 | 89.96766 | 7.35 | 1.09255 | 100.0443
| 7.45 | 1.93826 | 72.71312 | 7.45 | 1.82068 | 84.81531 | 7.45 | 2.09311 | 93.7827 | 7.45 | 1.26568 | 104.1081
| 7.55 | 1.9986 | 75.58829 | 7.55 | 1.8452 | 88.29536 | 7.55 | 2.17101 | 97.84263 | 7.55 | 1.34002 | 108.5055
| 7.65 | 1.86697 | 78.22747 | 7.65 | 1.73014 | 91.5588 | 7.65 | 2.01772 | 101.7114 | 7.65 | 1.28335 | 112.6933
| 7.75 | 1.65882 | 80.58487 | 7.75 | 1.50157 | 94.43393 | 7.75 | 1.71902 | 104.934 | 7.75 | 1.04076 | 116.3849
| 7.85 | 1.60126 | 82.98261 | 7.85 | 1.48146 | 97.33823 | 7.85 | 1.6558 | 108.1381 | 7.85 | 0.996175 | 120.0127
| 7.95 | 1.69294 | 85.63707 | 7.95 | 1.54287 | 100.5471 | 7.95 | 1.76986 | 111.694 | 7.95 | 1.06299 | 124.0037
| 8.05 | 1.71418 | 88.38782 | 8.05 | 1.61958 | 103.8918 | 8.05 | 1.87753 | 115.6466 | 8.05 | 1.17306 | 128.2731
| 8.15 | 1.60214 | 90.88149 | 8.15 | 1.45863 | 106.9029 | 8.15 | 1.62201 | 119.0436 | 8.15 | 0.990936 | 132.164
| 8.25 | 1.49185 | 93.37403 | 8.25 | 1.41258 | 109.8588 | 8.25 | 1.55535 | 122.3599 | 8.25 | 0.911727 | 135.912
| 8.35 | 1.53989 | 95.97877 | 8.35 | 1.38863 | 112.9058 | 8.35 | 1.53745 | 125.7562 | 8.35 | 0.929833 | 139.7261
| 8.45 | 1.52754 | 98.71743 | 8.45 | 1.44989 | 116.1473 | 8.45 | 1.55643 | 129.328 | 8.45 | 0.928914 | 143.6948
| 8.55 | 1.63975 | 101.78 | 8.55 | 1.51847 | 119.7647 | 8.55 | 1.66567 | 133.3706 | 8.55 | 1.00472 | 148.0889
| 8.65 | 1.77076 | 105.1616 | 8.65 | 1.63665 | 123.7684 | 8.65 | 1.85285 | 138.0401 | 8.65 | 1.14846 | 153.0523
| 8.75 | 1.78527 | 108.593 | 8.75 | 1.64344 | 127.9031 | 8.75 | 1.86436 | 142.8184 | 8.75 | 1.15237 | 158.191
| 8.85 | 1.7447 | 111.9507 | 8.85 | 1.60882 | 131.9582 | 8.85 | 1.77372 | 147.381 | 8.85 | 1.08968 | 163.2354
| 8.95 | 1.7791 | 115.5577 | 8.95 | 1.63067 | 136.2868 | 8.95 | 1.88328 | 152.5193 | 8.95 | 1.16575 | 168.622
| 9.05 | 1.6628 | 118.9667 | 9.05 | 1.54721 | 140.4248 | 9.05 | 1.78865 | 157.4192 | 9.05 | 1.13116 | 173.9797
| 9.15 | 1.54391 | 122.0621 | 9.15 | 1.42472 | 144.1581 | 9.15 | 1.558 | 161.6403 | 9.15 | 0.963584 | 178.7475
| 9.25 | 1.49562 | 125.2473 | 9.25 | 1.41387 | 147.9196 | 9.25 | 1.51385 | 165.8411 | 9.25 | 0.921343 | 183.431
| 9.35 | 1.54521 | 128.6634 | 9.35 | 1.43428 | 151.8929 | 9.35 | 1.5858 | 170.4165 | 9.35 | 0.949783 | 188.373
| 9.45 | 1.53257 | 132.0954 | 9.45 | 1.44041 | 155.9855 | 9.45 | 1.60573 | 175.2569 | 9.45 | 1.01033 | 193.5884
| 9.55 | 1.47792 | 135.437 | 9.55 | 1.42501 | 159.9487 | 9.55 | 1.53497 | 179.809 | 9.55 | 0.931706 | 198.6807
| 9.65 | 1.43715 | 138.8381 | 9.65 | 1.34343 | 163.9486 | 9.65 | 1.48616 | 184.3936 | 9.65 | 0.922174 | 203.7172
| 9.75 | 1.4574 | 142.3207 | 9.75 | 1.37405 | 168.097 | 9.75 | 1.50566 | 189.0625 | 9.75 | 0.904525 | 208.8755
| 9.85 | 1.51705 | 146.0287 | 9.85 | 1.41827 | 172.5228 | 9.85 | 1.54885 | 194.0373 | 9.85 | 0.926216 | 214.3171
| 9.95 | 1.56852 | 150.0656 | 9.95 | 1.47187 | 177.3349 | 9.95 | 1.67205 | 199.6371 | 9.95 | 1.01827 | 220.2991

## Coordiantion
Data obtained using the XYZ files in OVITO. Coordination calculated based on the partial RDFs for Carbon with a curoff radius of 4 (https://www.ovito.org/manual/reference/pipelines/modifiers/coordination_analysis.html)
| C400 |  | C500 |  | C600 |  | C700 |  | Closeness of coordination neighbors for C700 Model
| Coordination | Count | Coordination | Count | Coordination | Count | Coordination | Count | High
| 0.105 | 0 | 0.105 | 0 | 0.105 | 0 | 0.1125 | 0
| 0.175 | 0 | 0.175 | 0 | 0.175 | 0 | 0.1875 | 0
| 0.245 | 0 | 0.245 | 0 | 0.245 | 0 | 0.2625 | 0
| 0.315 | 0 | 0.315 | 0 | 0.315 | 0 | 0.3375 | 0
| 0.385 | 0 | 0.385 | 0 | 0.385 | 0 | 0.4125 | 0
| 0.455 | 0 | 0.455 | 0 | 0.455 | 0 | 0.4875 | 0 | Low
| 0.525 | 0 | 0.525 | 0 | 0.525 | 0 | 0.5625 | 0
| 0.595 | 0 | 0.595 | 0 | 0.595 | 0 | 0.6375 | 0
| 0.665 | 0 | 0.665 | 0 | 0.665 | 0 | 0.7125 | 0
| 0.735 | 0 | 0.735 | 0 | 0.735 | 0 | 0.7875 | 0
| 0.805 | 0 | 0.805 | 0 | 0.805 | 0 | 0.8625 | 0
| 0.875 | 0 | 0.875 | 0 | 0.875 | 0 | 0.9375 | 0
| 0.945 | 0 | 0.945 | 0 | 0.945 | 0 | 1.0125 | 63
| 1.015 | 279 | 1.015 | 115 | 1.015 | 100 | 1.0875 | 0
| 1.085 | 0 | 1.085 | 0 | 1.085 | 0 | 1.1625 | 0
| 1.155 | 0 | 1.155 | 0 | 1.155 | 0 | 1.2375 | 0
| 1.225 | 0 | 1.225 | 0 | 1.225 | 0 | 1.3125 | 0
| 1.295 | 0 | 1.295 | 0 | 1.295 | 0 | 1.3875 | 0
| 1.365 | 0 | 1.365 | 0 | 1.365 | 0 | 1.4625 | 0
| 1.435 | 0 | 1.435 | 0 | 1.435 | 0 | 1.5375 | 0
| 1.505 | 0 | 1.505 | 0 | 1.505 | 0 | 1.6125 | 0
| 1.575 | 0 | 1.575 | 0 | 1.575 | 0 | 1.6875 | 0
| 1.645 | 0 | 1.645 | 0 | 1.645 | 0 | 1.7625 | 0
| 1.715 | 0 | 1.715 | 0 | 1.715 | 0 | 1.8375 | 0
| 1.785 | 0 | 1.785 | 0 | 1.785 | 0 | 1.9125 | 0
| 1.855 | 0 | 1.855 | 0 | 1.855 | 0 | 1.9875 | 145
| 1.925 | 0 | 1.925 | 0 | 1.925 | 0 | 2.0625 | 0
| 1.995 | 394 | 1.995 | 219 | 1.995 | 148 | 2.1375 | 0
| 2.065 | 0 | 2.065 | 0 | 2.065 | 0 | 2.2125 | 0
| 2.135 | 0 | 2.135 | 0 | 2.135 | 0 | 2.2875 | 0 |  | Figure 13. Coordination analysis for C700.
| 2.205 | 0 | 2.205 | 0 | 2.205 | 0 | 2.3625 | 0
| 2.275 | 0 | 2.275 | 0 | 2.275 | 0 | 2.4375 | 0
| 2.345 | 0 | 2.345 | 0 | 2.345 | 0 | 2.5125 | 0
| 2.415 | 0 | 2.415 | 0 | 2.415 | 0 | 2.5875 | 0
| 2.485 | 0 | 2.485 | 0 | 2.485 | 0 | 2.6625 | 0
| 2.555 | 0 | 2.555 | 0 | 2.555 | 0 | 2.7375 | 0
| 2.625 | 0 | 2.625 | 0 | 2.625 | 0 | 2.8125 | 0
| 2.695 | 0 | 2.695 | 0 | 2.695 | 0 | 2.8875 | 0
| 2.765 | 0 | 2.765 | 0 | 2.765 | 0 | 2.9625 | 0
| 2.835 | 0 | 2.835 | 0 | 2.835 | 0 | 3.0375 | 157
| 2.905 | 0 | 2.905 | 0 | 2.905 | 0 | 3.1125 | 0
| 2.975 | 401 | 2.975 | 251 | 2.975 | 171 | 3.1875 | 0
| 3.045 | 0 | 3.045 | 0 | 3.045 | 0 | 3.2625 | 0
| 3.115 | 0 | 3.115 | 0 | 3.115 | 0 | 3.3375 | 0
| 3.185 | 0 | 3.185 | 0 | 3.185 | 0 | 3.4125 | 0
| 3.255 | 0 | 3.255 | 0 | 3.255 | 0 | 3.4875 | 0
| 3.325 | 0 | 3.325 | 0 | 3.325 | 0 | 3.5625 | 0
| 3.395 | 0 | 3.395 | 0 | 3.395 | 0 | 3.6375 | 0
| 3.465 | 0 | 3.465 | 0 | 3.465 | 0 | 3.7125 | 0
| 3.535 | 0 | 3.535 | 0 | 3.535 | 0 | 3.7875 | 0
| 3.605 | 0 | 3.605 | 0 | 3.605 | 0 | 3.8625 | 0
| 3.675 | 0 | 3.675 | 0 | 3.675 | 0 | 3.9375 | 0
| 3.745 | 0 | 3.745 | 0 | 3.745 | 0 | 4.0125 | 231
| 3.815 | 0 | 3.815 | 0 | 3.815 | 0 | 4.0875 | 0
| 3.885 | 0 | 3.885 | 0 | 3.885 | 0 | 4.1625 | 0
| 3.955 | 0 | 3.955 | 0 | 3.955 | 0 | 4.2375 | 0
| 4.025 | 435 | 4.025 | 374 | 4.025 | 199 | 4.3125 | 0 |  | The coordination number reveals the count of molecules within the vicinity of each coordination sphere. The distance between each peak correspong to a carbon bond. Besides, a coordination number of 12 signifies the ideal packing of hard spheres. | This is similar to the tendency observed in LDI-FTICR-MS where each peak was separated by ~24 m/z (two carbon atoms)
| 4.095 | 0 | 4.095 | 0 | 4.095 | 0 | 4.3875 | 0
| 4.165 | 0 | 4.165 | 0 | 4.165 | 0 | 4.4625 | 0
| 4.235 | 0 | 4.235 | 0 | 4.235 | 0 | 4.5375 | 0
| 4.305 | 0 | 4.305 | 0 | 4.305 | 0 | 4.6125 | 0
| 4.375 | 0 | 4.375 | 0 | 4.375 | 0 | 4.6875 | 0
| 4.445 | 0 | 4.445 | 0 | 4.445 | 0 | 4.7625 | 0
| 4.515 | 0 | 4.515 | 0 | 4.515 | 0 | 4.8375 | 0
| 4.585 | 0 | 4.585 | 0 | 4.585 | 0 | 4.9125 | 0
| 4.655 | 0 | 4.655 | 0 | 4.655 | 0 | 4.9875 | 360
| 4.725 | 0 | 4.725 | 0 | 4.725 | 0 | 5.0625 | 0
| 4.795 | 0 | 4.795 | 0 | 4.795 | 0 | 5.1375 | 0
| 4.865 | 0 | 4.865 | 0 | 4.865 | 0 | 5.2125 | 0
| 4.935 | 0 | 4.935 | 0 | 4.935 | 0 | 5.2875 | 0
| 5.005 | 529 | 5.005 | 522 | 5.005 | 439 | 5.3625 | 0
| 5.075 | 0 | 5.075 | 0 | 5.075 | 0 | 5.4375 | 0
| 5.145 | 0 | 5.145 | 0 | 5.145 | 0 | 5.5125 | 0
| 5.215 | 0 | 5.215 | 0 | 5.215 | 0 | 5.5875 | 0
| 5.285 | 0 | 5.285 | 0 | 5.285 | 0 | 5.6625 | 0
| 5.355 | 0 | 5.355 | 0 | 5.355 | 0 | 5.7375 | 0
| 5.425 | 0 | 5.425 | 0 | 5.425 | 0 | 5.8125 | 0
| 5.495 | 0 | 5.495 | 0 | 5.495 | 0 | 5.8875 | 0
| 5.565 | 0 | 5.565 | 0 | 5.565 | 0 | 5.9625 | 0
| 5.635 | 0 | 5.635 | 0 | 5.635 | 0 | 6.0375 | 671
| 5.705 | 0 | 5.705 | 0 | 5.705 | 0 | 6.1125 | 0
| 5.775 | 0 | 5.775 | 0 | 5.775 | 0 | 6.1875 | 0
| 5.845 | 0 | 5.845 | 0 | 5.845 | 0 | 6.2625 | 0
| 5.915 | 0 | 5.915 | 0 | 5.915 | 0 | 6.3375 | 0
| 5.985 | 616 | 5.985 | 671 | 5.985 | 762 | 6.4125 | 0
| 6.055 | 0 | 6.055 | 0 | 6.055 | 0 | 6.4875 | 0
| 6.125 | 0 | 6.125 | 0 | 6.125 | 0 | 6.5625 | 0
| 6.195 | 0 | 6.195 | 0 | 6.195 | 0 | 6.6375 | 0
| 6.265 | 0 | 6.265 | 0 | 6.265 | 0 | 6.7125 | 0
| 6.335 | 0 | 6.335 | 0 | 6.335 | 0 | 6.7875 | 0
| 6.405 | 0 | 6.405 | 0 | 6.405 | 0 | 6.8625 | 0
| 6.475 | 0 | 6.475 | 0 | 6.475 | 0 | 6.9375 | 0
| 6.545 | 0 | 6.545 | 0 | 6.545 | 0 | 7.0125 | 795
| 6.615 | 0 | 6.615 | 0 | 6.615 | 0 | 7.0875 | 0
| 6.685 | 0 | 6.685 | 0 | 6.685 | 0 | 7.1625 | 0
| 6.755 | 0 | 6.755 | 0 | 6.755 | 0 | 7.2375 | 0
| 6.825 | 0 | 6.825 | 0 | 6.825 | 0 | 7.3125 | 0
| 6.895 | 0 | 6.895 | 0 | 6.895 | 0 | 7.3875 | 0
| 6.965 | 667 | 6.965 | 757 | 6.965 | 800 | 7.4625 | 0
| 7.035 | 0 | 7.035 | 0 | 7.035 | 0 | 7.5375 | 0
| 7.105 | 0 | 7.105 | 0 | 7.105 | 0 | 7.6125 | 0
| 7.175 | 0 | 7.175 | 0 | 7.175 | 0 | 7.6875 | 0
| 7.245 | 0 | 7.245 | 0 | 7.245 | 0 | 7.7625 | 0
| 7.315 | 0 | 7.315 | 0 | 7.315 | 0 | 7.8375 | 0
| 7.385 | 0 | 7.385 | 0 | 7.385 | 0 | 7.9125 | 0
| 7.455 | 0 | 7.455 | 0 | 7.455 | 0 | 7.9875 | 726
| 7.525 | 0 | 7.525 | 0 | 7.525 | 0 | 8.0625 | 0
| 7.595 | 0 | 7.595 | 0 | 7.595 | 0 | 8.1375 | 0
| 7.665 | 0 | 7.665 | 0 | 7.665 | 0 | 8.2125 | 0
| 7.735 | 0 | 7.735 | 0 | 7.735 | 0 | 8.2875 | 0
| 7.805 | 0 | 7.805 | 0 | 7.805 | 0 | 8.3625 | 0
| 7.875 | 0 | 7.875 | 0 | 7.875 | 0 | 8.4375 | 0
| 7.945 | 0 | 7.945 | 0 | 7.945 | 0 | 8.5125 | 0
| 8.015 | 619 | 8.015 | 793 | 8.015 | 704 | 8.5875 | 0
| 8.085 | 0 | 8.085 | 0 | 8.085 | 0 | 8.6625 | 0
| 8.155 | 0 | 8.155 | 0 | 8.155 | 0 | 8.7375 | 0
| 8.225 | 0 | 8.225 | 0 | 8.225 | 0 | 8.8125 | 0
| 8.295 | 0 | 8.295 | 0 | 8.295 | 0 | 8.8875 | 0
| 8.365 | 0 | 8.365 | 0 | 8.365 | 0 | 8.9625 | 0
| 8.435 | 0 | 8.435 | 0 | 8.435 | 0 | 9.0375 | 882
| 8.505 | 0 | 8.505 | 0 | 8.505 | 0 | 9.1125 | 0
| 8.575 | 0 | 8.575 | 0 | 8.575 | 0 | 9.1875 | 0
| 8.645 | 0 | 8.645 | 0 | 8.645 | 0 | 9.2625 | 0
| 8.715 | 0 | 8.715 | 0 | 8.715 | 0 | 9.3375 | 0
| 8.785 | 0 | 8.785 | 0 | 8.785 | 0 | 9.4125 | 0
| 8.855 | 0 | 8.855 | 0 | 8.855 | 0 | 9.4875 | 0
| 8.925 | 0 | 8.925 | 0 | 8.925 | 0 | 9.5625 | 0
| 8.995 | 599 | 8.995 | 717 | 8.995 | 877 | 9.6375 | 0
| 9.065 | 0 | 9.065 | 0 | 9.065 | 0 | 9.7125 | 0
| 9.135 | 0 | 9.135 | 0 | 9.135 | 0 | 9.7875 | 0
| 9.205 | 0 | 9.205 | 0 | 9.205 | 0 | 9.8625 | 0
| 9.275 | 0 | 9.275 | 0 | 9.275 | 0 | 9.9375 | 0
| 9.345 | 0 | 9.345 | 0 | 9.345 | 0 | 10.0125 | 742
| 9.415 | 0 | 9.415 | 0 | 9.415 | 0 | 10.0875 | 0
| 9.485 | 0 | 9.485 | 0 | 9.485 | 0 | 10.1625 | 0
| 9.555 | 0 | 9.555 | 0 | 9.555 | 0 | 10.2375 | 0
| 9.625 | 0 | 9.625 | 0 | 9.625 | 0 | 10.3125 | 0
| 9.695 | 0 | 9.695 | 0 | 9.695 | 0 | 10.3875 | 0
| 9.765 | 0 | 9.765 | 0 | 9.765 | 0 | 10.4625 | 0
| 9.835 | 0 | 9.835 | 0 | 9.835 | 0 | 10.5375 | 0
| 9.905 | 0 | 9.905 | 0 | 9.905 | 0 | 10.6125 | 0
| 9.975 | 460 | 9.975 | 520 | 9.975 | 473 | 10.6875 | 0
| 10.045 | 0 | 10.045 | 0 | 10.045 | 0 | 10.7625 | 0
| 10.115 | 0 | 10.115 | 0 | 10.115 | 0 | 10.8375 | 0
| 10.185 | 0 | 10.185 | 0 | 10.185 | 0 | 10.9125 | 0
| 10.255 | 0 | 10.255 | 0 | 10.255 | 0 | 10.9875 | 793
| 10.325 | 0 | 10.325 | 0 | 10.325 | 0 | 11.0625 | 0
| 10.395 | 0 | 10.395 | 0 | 10.395 | 0 | 11.1375 | 0
| 10.465 | 0 | 10.465 | 0 | 10.465 | 0 | 11.2125 | 0
| 10.535 | 0 | 10.535 | 0 | 10.535 | 0 | 11.2875 | 0
| 10.605 | 0 | 10.605 | 0 | 10.605 | 0 | 11.3625 | 0
| 10.675 | 0 | 10.675 | 0 | 10.675 | 0 | 11.4375 | 0
| 10.745 | 0 | 10.745 | 0 | 10.745 | 0 | 11.5125 | 0
| 10.815 | 0 | 10.815 | 0 | 10.815 | 0 | 11.5875 | 0
| 10.885 | 0 | 10.885 | 0 | 10.885 | 0 | 11.6625 | 0
| 10.955 | 0 | 10.955 | 0 | 10.955 | 0 | 11.7375 | 0
| 11.025 | 588 | 11.025 | 677 | 11.025 | 722 | 11.8125 | 0
| 11.095 | 0 | 11.095 | 0 | 11.095 | 0 | 11.8875 | 0
| 11.165 | 0 | 11.165 | 0 | 11.165 | 0 | 11.9625 | 0
| 11.235 | 0 | 11.235 | 0 | 11.235 | 0 | 12.0375 | 1969
| 11.305 | 0 | 11.305 | 0 | 11.305 | 0 | 12.1125 | 0
| 11.375 | 0 | 11.375 | 0 | 11.375 | 0 | 12.1875 | 0
| 11.445 | 0 | 11.445 | 0 | 11.445 | 0 | 12.2625 | 0
| 11.515 | 0 | 11.515 | 0 | 11.515 | 0 | 12.3375 | 0
| 11.585 | 0 | 11.585 | 0 | 11.585 | 0 | 12.4125 | 0
| 11.655 | 0 | 11.655 | 0 | 11.655 | 0 | 12.4875 | 0
| 11.725 | 0 | 11.725 | 0 | 11.725 | 0 | 12.5625 | 0
| 11.795 | 0 | 11.795 | 0 | 11.795 | 0 | 12.6375 | 0
| 11.865 | 0 | 11.865 | 0 | 11.865 | 0 | 12.7125 | 0
| 11.935 | 0 | 11.935 | 0 | 11.935 | 0 | 12.7875 | 0
| 12.005 | 930 | 12.005 | 1286 | 12.005 | 2060 | 12.8625 | 0
| 12.075 | 0 | 12.075 | 0 | 12.075 | 0 | 12.9375 | 0
| 12.145 | 0 | 12.145 | 0 | 12.145 | 0 | 13.0125 | 214
| 12.215 | 0 | 12.215 | 0 | 12.215 | 0 | 13.0875 | 0
| 12.285 | 0 | 12.285 | 0 | 12.285 | 0 | 13.1625 | 0
| 12.355 | 0 | 12.355 | 0 | 12.355 | 0 | 13.2375 | 0
| 12.425 | 0 | 12.425 | 0 | 12.425 | 0 | 13.3125 | 0
| 12.495 | 0 | 12.495 | 0 | 12.495 | 0 | 13.3875 | 0
| 12.565 | 0 | 12.565 | 0 | 12.565 | 0 | 13.4625 | 0
| 12.635 | 0 | 12.635 | 0 | 12.635 | 0 | 13.5375 | 0
| 12.705 | 0 | 12.705 | 0 | 12.705 | 0 | 13.6125 | 0
| 12.775 | 0 | 12.775 | 0 | 12.775 | 0 | 13.6875 | 0
| 12.845 | 0 | 12.845 | 0 | 12.845 | 0 | 13.7625 | 0
| 12.915 | 0 | 12.915 | 0 | 12.915 | 0 | 13.8375 | 0
| 12.985 | 79 | 12.985 | 131 | 12.985 | 181 | 13.9125 | 0
| 13.055 | 0 | 13.055 | 0 | 13.055 | 0 | 13.9875 | 28
| 13.125 | 0 | 13.125 | 0 | 13.125 | 0 | 14.0625 | 0
| 13.195 | 0 | 13.195 | 0 | 13.195 | 0 | 14.1375 | 0
| 13.265 | 0 | 13.265 | 0 | 13.265 | 0 | 14.2125 | 0
| 13.335 | 0 | 13.335 | 0 | 13.335 | 0 | 14.2875 | 0
| 13.405 | 0 | 13.405 | 0 | 13.405 | 0 | 14.3625 | 0
| 13.475 | 0 | 13.475 | 0 | 13.475 | 0 | 14.4375 | 0
| 13.545 | 0 | 13.545 | 0 | 13.545 | 0 | 14.5125 | 0
| 13.615 | 0 | 13.615 | 0 | 13.615 | 0 | 14.5875 | 0
| 13.685 | 0 | 13.685 | 0 | 13.685 | 0 | 14.6625 | 0
| 13.755 | 0 | 13.755 | 0 | 13.755 | 0 | 14.7375 | 0
| 13.825 | 0 | 13.825 | 0 | 13.825 | 0 | 14.8125 | 0
| 13.895 | 0 | 13.895 | 0 | 13.895 | 0 | 14.8875 | 0
| 13.965 | 4 | 13.965 | 12 | 13.965 | 11 | 14.9625 | 2
| 13.965 | 4

## Cluster analysis
Data obtained using the XYZ files in OVITO (https://www.ovito.org/manual/reference/pipelines/modifiers/cluster_analysis.html)
Cluster size based on number of bonds
| C400 | C500 | C600 | C700
| Cluster size | Cluster size | Cluster size | Cluster size
| 1334 | 1653 | 1023 | 1187
| 765 | 886 | 691 | 1183
| 696 | 797 | 589 | 1064
| 635 | 564 | 512 | 700
| 610 | 485 | 484 | 463
| 597 | 432 | 463 | 326
| 557 | 401 | 366 | 294
| 524 | 396 | 295 | 289
| 514 | 363 | 266 | 276
| 509 | 333 | 225 | 274
| 445 | 330 | 223 | 263
| 377 | 327 | 214 | 241
| 357 | 325 | 211 | 209
| 313 | 317 | 206 | 208
| 271 | 312 | 200 | 198
| 247 | 278 | 176 | 167
| 245 | 274 | 166 | 118
| 242 | 236 | 163 | 112
| 221 | 234 | 157 | 112
| 198 | 218 | 149 | 111
| 176 | 201 | 145 | 111
| 175 | 187 | 132 | 109
| 163 | 174 | 127 | 108
| 147 | 169 | 123 | 107
| 147 | 166 | 118 | 106
| 128 | 165 | 113 | 105
| 126 | 159 | 109 | 104
| 123 | 150 | 108 | 103
| 116 | 148 | 107 | 103
| 116 | 146 | 107 | 99
| 115 | 129 | 105 | 98 | Figure 14. Cluster Analisis for C700. Cluster analysis using bond-based mode: two particles are considered connected if there exists a bond between them. Particles not connected to any other particle will each form a single-particle cluster by itself.
| 112 | 118 | 105 | 94
| 111 | 110 | 104 | 92
| 107 | 110 | 104 | 83
| 103 | 98 | 101 | 78
| 102 | 62 | 101 | 77
| 98 | 60 | 101 | 75
| 79 | 57 | 100 | 72
| 69 | 53 | 99 | 71
| 65 | 49 | 97 | 67
| 64 | 46 | 96 | 66
| 63 | 39 | 95 | 64
| 50 | 37 | 94 | 62
| 41 | 32 | 91 | 61
| 36 | 27 | 90 | 58
| 34 | 20 | 89 | 55
| 34 | 19 | 89 | 55
| 28 | 11 | 87 | 53
| 27 | 6 | 87 | 50
| 25 | 5 | 86 | 50
| 24 | 5 | 85 | 45
| 23 | 5 | 85 | 44
| 21 | 4 | 83 | 37
| 11 | 4 | 83 | 35
| 11 | 4 | 78 | 34
| 10 | 4 | 78 | 34
| 9 | 4 | 75 | 24
| 9 | 4 | 75 | 20
| 7 | 4 | 74 | 13
| 6 | 4 | 73 | 10
| 6 | 3 | 71 | 10
| 5 | 3 | 70 | 6
| 5 | 3 | 70 | 4
| 5 | 3 | 50 | 4
| 5 | 3 | 49 | 4
| 5 | 2 | 47 | 3
| 5 |  | 37 | 3
| 5 |  | 34 | 3
| 4 |  | 30 | 3
| 4 |  | 28
| 4 |  | 26
| 3 |  | 26
| 3 |  | 25
| 3 |  | 25
| 3 |  | 20
| 3 |  | 19
| 3 |  | 6
| 3 |  | 5
| 3 |  | 5
| 2 |  | 5
4
4
3
3
2

## References
Reference | Title | doi
Smith, M. et al., 2016a | Structural analysis of char by Raman spectroscopy: Improving band assignments through computational calculations from first principles | https://doi.org/10.1016/j.carbon.2016.01.031
Smith, M. et al., 2016b | Improving the deconvolution and interpretation of XPS spectra from chars by ab initio calculations | https://doi.org/10.1016/j.carbon.2016.09.012
Smith, M. et al., 2017a | Effect of pyrolysis temperature on aromatic cluster size of cellulose char by quantitative multi cross-polarization 13C NMR with long range dipolar dephasing | https://doi.org/10.1016/j.carbon.2017.01.078
Smith, M. et al., 2017b | Chemical and Morphological Evaluation of Chars Produced from Primary Biomass Constituents: Cellulose, Xylan, and Lignin | https://doi.org/10.1016/J.BIOMBIOE.2017.05.015
Wang, Z. et al., 2014 | Effect of Cellulose Crystallinity on Solid/Liquid Phase Reactions Responsible for the Formation of Carbonaceous Residues during Pyrolysis | https://doi.org/10.1021/IE4014259