## Data
Sample | Cellulose | C300 | C400 | C500 | C600 | C700 | Ref
Ultimate Analysis
C (wt%) | 42.77434 | 44.48665 | 74.5 | 81.41045 | 87.37188 | 90.02895 | (Smith M. et al., 2016b)
H (wt%) | 6.396162 | 6.098171 | 3.92 | 3.496154 | 2.687102 | 1.996008
N (wt%) | 0.05996402 | 0.029991 | 0.08 | 0.1098791 | 0.2387585 | 0.3593173
O (wt%) | 50.76954 | 49.38518 | 21.5 | 14.98352 | 9.7 | 7.616192
Ash (wt%) | <0.1 | <0.1 | <0.1 | <0.1 | <0.1 | <0.1
O/C (Molar, daf) | 0.9090909 | 0.8333333 | 0.2173913 | 0.1369863 | 0.08334631 | 0.0625
H/C |  |  | 0.6270719 | 0.5117973 | 0.3664855 | 0.2642476
Brighead |  |  | 0.3729281 | 0.4882027 | 0.6335145 | 0.7357524
Additional Properties
Moisture (wt %) | 3.6 | 2.7 | 2.6 | 1.7 | 1 | 1 | (Smith M. et al., 2016b)
SA (CO2) m2/g | - | 21 | 264 | 383 | 485 | 576
Average Pore diameter (nm) |  | 2.29 | 0.87 | 0.84 | 0.87 | 0.89 | (Smith, M. et al., 2017b )
Average cluster size (number of carbons) | - | 8 | 42 | 54 | 66 | 70 | This work
Approximate porosity (%) | 28.57143 | - | 35.79454 | 31.94964 | 35.9385 | 42.2966 | This work
Helium Density (g/L) | 1400 | - | 1557.5 | 1469.5 | 1561 | 1733
Median molecular weight from LDI | - | - | 1492 | 1777 | 2163 | 1994.01
Biochar yield |  |  | 60.11829 | 13.75 | 10.3734 | 8.06774
Electron Spin Resonance
B0 (mT) | - | - | 3.50x106 | 3.50x106 | 3.51x106 | 3.46x106 | This work
v (GHz) | - | - | 9.8375 | 9.833 | 9.8422 | 9.8357
ESR g-factor | - | - | 2.0061 | 2.0059 | 2.006 | 2.0296
ESR radical concentration (spin/g) | - | - | 1.9x106 | 2.5x106 | 2.8 x105 | 4.8 x103
Multi CP 13C NMR
Carbonyl | - | - | 3 | 2.333333 | 1 | 2 | (Smith, M. et al., 2017a)
Carboxyl/lactone | - | - | 5 | 3.333333 | 3 | 2
Ether | - | - | 10 | 12.33333 | 7 | 5
Defect | - | - | 14 | 11.33333 | 7 | 13
Aromatic | - | - | 51 | 67.33333 | 82 | 78
Aliphatic | - | - | 17 | 3.333333 | 0 | 0
Estimated (Theoretical) contribution of various C-H bond distances Quantitative data (%)
Aromatic and defective aromatic carbons
C-H | - | - | 15 | 31 | 37 | 35
C-X-H | - | - | 67 | 47 | 41 | 35
C-(2)-H | - | - | 17 | 23 | 19 | 21
C(-3)-H | - | - | <1 | <1 | 2 | 9
Ether/hydroxyl bonded carbons
C-H | - | - | 20 | 37 | 1 | 0
C-X-H | - | - | 60 | 23 | 61 | 73
C-(2)-H | - | - | 20 | 40 | 38 | 19
C(-3)-H | - | - | <1 | <1 | <1 | 8
Aliphatic
C-H | - | - | 92 | 100 | N/A | N/A
C-X-H | - | - | 8 | N/A | N/A
BPCA yield (%)
Trimellitic acid / B2CA-1 |  |  | 0.0432 | 0.0364 | 0.0201 | 0.0178 | This work
Hemimellitic acid/ B3CA-2 |  |  | 0.0423 | 0.0446 | 0.037 | 0.0247
Mellophanic acid / B3CA-2 |  |  | 0.107 | 0.0659 | 0.0302 | 0.0022
Pyromellitic acid / B4CA-2 |  |  | 0.0677 | 0.0576 | 0.0345 | 0.0074
Prhenitic acid / B4CA-3 |  |  | 0.1533 | 0.1421 | 0.13 | 0.0998
Benzenepentacarcoxylic acid / B5CA |  |  | 0.3603 | 0.3526 | 0.3249 | 0.3099
Mellitic acid /B6CA |  |  | 0.2262 | 0.3008 | 0.4233 | 0.5382
Funtional Groups from FTIR Qualitative data
O-H | Alcohols | Nearly Complete loss of these groups |  |  |  |  | (Smith, M. et al., 2016b; Wang., Z. et al., 2014)
Acids
C=O | Acids | these vibrations are most likely related to esters and lactones.
Esters
C-O | Aromatics | Visible | indicating the formation of ether or ester like groups within the aromatic structures
C=C | Aromatics
C-O | Aliphatics
XPS C1s and O1s Qualitative data
O-C (Aromatic) O1s Deconvolution (atomic %) | 2 | 3.5 | 16.6 | 41.5 | 51.1 | 51.6 | (Smith, M. et al., 2016b)
O-C (Aliphatic) O1s Deconvolution (atomic %) | 94.3 | 92.1 | 55.9 | 24.9 | 8.1 | 5.5
C=O O1s Deconvolution (atomic %) | 1.5 | 2.1 | 17.9 | 29.3 | 38.2 | 34.3
O2/H2O O1s Deconvolution (atomic %) | 2.3 | 2.3 | 9.4 | 4.4 | 1.6 | 7.5
Deconvolution Peaks (%)
C-C Low | 4.9 | 3.5 | 11 | 5.7 | 5 | 3.5
C-C Primary | 6 | 14 | 35.8 | 52 | 67.4 | 75.4
C-C High | 0.8 | 4.9 | 26.9 | 16 | 14.3 | 9.2
C-O | 66.4 | 59.8 | 18.1 | 15.8 | 5.3 | 4.3
O-C-O/C=O | 20.4 | 15.4 | 0.3 | 2.3 | 0.3 | 0.1
O-C-O estimated | 20.4 | 15.4 | 0.3 | 0.6 | 0.2 | 0.1
COO | 0.6 | 2.4 | 4.6 | 4.4 | 3.4 | 3.4
DHE( 0 for all hydroxyl and 1 for all ether) | 0.57 | 0.7 | 0.64 | 0.84 | 0.91 | 0.52
DCL( 0 for all carboxyl and 1 for all lactone) | 0.55 | 0.64 | 0.64 | 0.58 | 0.66 | 0.42
C:O (C1s) (Qualitative) | 1.26 | 1.54 | 4.63 | 5.11 | 11.4 | 10.86

## Raman
Figure 1. Experimental Raman spectra of chars produced from cellulose at different temperatures. All data were collected using a 532-nm incident light (Smith M. et al., 2016a).

## XPS
Figure 2a. Comparison of the wide-scan XPS results for Avicel cellulose and the resultant chars (Smith M. et al., 2016b). | Figure 2b. Development of (A) C1s and (B) O1s XPS spectra with increasing pyrolysis temperature (Smith M. et al., 2016b).

## FTIR
Figure 3. FT-IR transmittance for a thermoseries of cellulose chars produced at temperatures from 300 °C to 700 °C. Dash lines indicate important regions of the various spectra (Smith M. et al., 2016b).

## XRD
Figure 4. XRD spectra for cellulose and cellulose derived chars, the FWHM of the 002 peak for each material is listed adjacent to each spectra with the estimated crystallite size calculated by the Scherrer equation, assuming a shape factor of 1 (Smith, M. et al., 2017)

## NMR
Figure 5. Changes in Char multi-CP 13C NMR spectra with temperature (Smith, M. et al., 2017a)

## CHN
Figure 6. Van Krevelen plot of atomic H:C and O:C ratios from combustion analysis. Solid lines represent theoretical vectors for the loss of CO and CH4 and various initial compositions. The central black line represents the theoretical change associated with dehydration reactions. Data points based on elemental analysis provided by Smith et al. 2016b. (Smith, W. et al., 2017a)

## ESR
Figure 7. Electron spin resonance spectra of cellulose chars.

## LDI_FTICR_MS
a) | b)
c) | d)
Figure 8. LDI FTICR-MS results, a) C400, b) C500, c) C600, and d) C700.

## BPCA_Results
| Acid Name | BPCA | C400 | C500 | C600 | C700
| Trimellitic | B2CA-1 | 0.043212 | 0.03638773 | 0.0200706 | 0.01779823
| Hemimellitic | B3CA-2 | 0.04232926 | 0.04463678 | 0.03699169 | 0.02469455
| Mellophanic | B3CA-2 | 0.1069972 | 0.06587118 | 0.03016358 | 0.002179409
| Pyromellitic | B4CA-2 | 0.06767733 | 0.05758552 | 0.0345472 | 0.00742405
| Prehnitic | B4CA-3 | 0.1533237 | 0.1421124 | 0.1300441 | 0.09981138
| Benzenepentacarcoxylic | B5CA | 0.3602878 | 0.3525825 | 0.324924 | 0.3098652
| Mellitic | B6CA | 0.2261727 | 0.3008239 | 0.4232588 | 0.5382271
|  | Standard error | C400 | C500 | C600 | C700
|  | B2CA-1 | 0.001452008 | 0.0007389028 | 0.000813298 | 0.003375239
|  | B3CA-2 | 0.003639993 | 0.0013236 | 0.003821554 | 0.002212307
|  | B3CA-2 | 0.03436982 | 0.004725884 | 0.002836626 | 0.0003297694
|  | B4CA-2 | 0.0006413435 | 0.0004449492 | 0.001490396 | 0.001963422
|  | B4CA-3 | 0.04221826 | 0.004361977 | 0.004867907 | 0.01572268
|  | B5CA | 0.027556 | 0.005174671 | 0.00737956 | 0.05443283
|  | B6CA | 0.04460974 | 0.005530743 | 0.005842216 | 0.07736088
Glucosa (Brodowski et al., 2005)
|  | B2CA | 0.0004770992
|  | B3CA | 0.07204198
|  | B4CA | 0.3544847
|  | B5CA | 0.4322519
|  | B6CA | 0.1407443
Figure 9. BPCA yields.

## BPCA_HPLC
Standard Curve
|  | BPCA type | Name | Carboxyl position | Molecular Weight (g mol-1) | Retention time HPLC (min)
|  | B1CA | benzoic acid |  | 122.12
|  | B2CA | phthalic acid | 1,2- | 166.14 | 23.554
|  | B2CA | isophthalic acid | 1,3- | 166.14
|  | B2CA | terephthalic acid | 1,4- | 166.14
|  | B3CA | hemimellictic acid | 1,2,3- | 210.14 | 21.122
|  | B3CA | trimellictic acid | 1,2,4- | 210.14 | 19.848
|  | B3CA | trimesic acid | 1,3,5- | 210.14
|  | B4CA | mellophanic acid | 1,2,3,5- | 254.15 | 18.376
|  | B4CA | prehnitic acid | 1,2,3,4- | 254.15 | 17.099
|  | B4CA | pyromellitic acid | 1,2,4,5- | 254.15 | 15.86
a) | b) | B5CA | benzenepentacarboxylic acid |  | 298.16 | 13.733
|  | B6CA | mellitic acid |  | 342.17 | 5.426
c) | d)
Figure 10. BPCA HPLC spectra, a) C400, b) C500, c) C600, and d) C700.
Note on U13: Microsoft Office User: Estimated, not measured experimentally.

## References
Reference | Title | doi
Smith, M. et al., 2016a | Structural analysis of char by Raman spectroscopy: Improving band assignments through computational calculations from first principles | https://doi.org/10.1016/j.carbon.2016.01.031
Smith, M. et al., 2016b | Improving the deconvolution and interpretation of XPS spectra from chars by ab initio calculations | https://doi.org/10.1016/j.carbon.2016.09.012
Smith, M. et al., 2017a | Effect of pyrolysis temperature on aromatic cluster size of cellulose char by quantitative multi cross-polarization 13C NMR with long range dipolar dephasing | https://doi.org/10.1016/j.carbon.2017.01.078
Smith, M. et al., 2017b | Chemical and Morphological Evaluation of Chars Produced from Primary Biomass Constituents: Cellulose, Xylan, and Lignin | https://doi.org/10.1016/J.BIOMBIOE.2017.05.015
Wang, Z. et al., 2014 | Effect of Cellulose Crystallinity on Solid/Liquid Phase Reactions Responsible for the Formation of Carbonaceous Residues during Pyrolysis | https://doi.org/10.1021/IE4014259