## Data
Sample | Cellulose | C300 | C400 | C500 | C600 | C700 | Ref
Ultimate Analysis
C (wt%) | 42.77434 | 44.48665 | 74.5 | 81.41045 | 87.37188 | 90.02895 | (Smith M. et al., 2016b)
H (wt%) | 6.396162 | 6.098171 | 3.92 | 3.496154 | 2.687102 | 1.996008
N (wt%) | 0.05996402 | 0.029991 | 0.08 | 0.1098791 | 0.2387585 | 0.3593173
O (wt%) | 50.76954 | 49.38518 | 21.5 | 14.98352 | 9.7 | 7.616192
Ash (wt%) | <0.1 | <0.1 | <0.1 | <0.1 | <0.1 | <0.1
O/C (Molar, daf) | 0.9090909 | 0.8333333 | 0.2173913 | 0.1369863 | 0.08334631 | 0.0625
H/C |  |  | 0.6270719 | 0.5117973 | 0.3664855 | 0.2642476
Brighead |  |  | 0.3729281 | 0.4882027 | 0.6335145 | 0.7357524
Additional Properties
Moisture (wt %) | 3.6 | 2.7 | 2.6 | 1.7 | 1 | 1 | (Smith M. et al., 2016b)
SA (CO2) m2/g | - | 21 | 264 | 383 | 485 | 576
Average Pore diameter (nm) |  | 2.29 | 0.87 | 0.84 | 0.87 | 0.89 | (Smith, M. et al., 2017b )
Average cluster size (number of carbons) | - | 8 | 42 | 54 | 66 | 70 | This work
Approximate porosity (%) | 28.57143 | - | 35.79454 | 31.94964 | 35.9385 | 42.2966
Helium Density (g/L) | 1400 | - | 1557.5 | 1469.5 | 1561 | 1733
Median molecular weight from LDI | - | - | 1492 | 1777 | 2163 | 1994.01
Biochar yield |  |  | 60.11829 | 13.75 | 10.3734 | 8.06774
Electron Spin Resonance
B0 (mT) | - | - | 3.50x106 | 3.50x106 | 3.51x106 | 3.46x106 | This work
v (GHz) | - | - | 9.8375 | 9.833 | 9.8422 | 9.8357
ESR g-factor | - | - | 2.0061 | 2.0059 | 2.006 | 2.0296
ESR radical concentration (spin/g) | - | - | 1.9x106 | 2.5x106 | 2.8 x105 | 4.8 x103
Multi CP 13C NMR
Carbonyl | - | - | 3 | 2.333333 | 1 | 2 | (Smith, M. et al., 2017a)
Carboxyl/lactone | - | - | 5 | 3.333333 | 3 | 2
Ether | - | - | 10 | 12.33333 | 7 | 5
Defect | - | - | 14 | 11.33333 | 7 | 13
Aromatic | - | - | 51 | 67.33333 | 82 | 78
Aliphatic | - | - | 17 | 3.333333 | 0 | 0
Contribution of various C-H bond distances Quantitative data (%) ––Estimated using DFT
Aromatic and defective carbons
C-H | - | - | 15 | 31 | 37 | 35
C-O-H | - | - | 67 | 47 | 41 | 35
C-(2)-H | - | - | 17 | 23 | 19 | 21
C(-3)-H | - | - | <1 | <1 | 2 | 9
Ether/hydroxyl bonded carbons
C-H | - | - | 20 | 37 | 1 | 0
C-O-H | - | - | 60 | 23 | 61 | 73
C-(2)-H | - | - | 20 | 40 | 38 | 19
C(-3)-H | - | - | <1 | <1 | <1 | 8
Aliphatic
C-H | - | - | 92 | 100 | N/A | N/A
C-O-H | - | - | 8 | N/A | N/A
BPCA yield (%)
Trimellitic acid / B2CA-1 |  |  | 0.0432 | 0.0364 | 0.0201 | 0.0178 | This work
Hemimellitic acid/ B3CA-2 |  |  | 0.0423 | 0.0446 | 0.037 | 0.0247
Mellophanic acid / B3CA-2 |  |  | 0.107 | 0.0659 | 0.0302 | 0.0022
Pyromellitic acid / B4CA-2 |  |  | 0.0677 | 0.0576 | 0.0345 | 0.0074
Prhenitic acid / B4CA-3 |  |  | 0.1533 | 0.1421 | 0.13 | 0.0998
Benzenepentacarcoxylic acid / B5CA |  |  | 0.3603 | 0.3526 | 0.3249 | 0.3099
Mellitic acid /B6CA |  |  | 0.2262 | 0.3008 | 0.4233 | 0.5382
Funtional Groups from FTIR Qualitative data
O-H | Alcohols | Nearly Complete loss of these groups |  |  |  |  | (Smith, M. et al., 2016b; Wang., Z. et al., 2014)
Acids
C=O | Acids | These vibrations are most likely related to esters and lactones.
Esters
C-O | Aromatics | Visible | Indicating the formation of ether or ester like groups within the aromatic structures
C=C | Aromatics
C-O | Aliphatics
XPS C1s and O1s Qualitative data
O-C (Aromatic) O1s Deconvolution (atomic %) | 2 | 3.5 | 16.6 | 41.5 | 51.1 | 51.6 | (Smith, M. et al., 2016b)
O-C (Aliphatic) O1s Deconvolution (atomic %) | 94.3 | 92.1 | 55.9 | 24.9 | 8.1 | 5.5
C=O O1s Deconvolution (atomic %) | 1.5 | 2.1 | 17.9 | 29.3 | 38.2 | 34.3
O2/H2O O1s Deconvolution (atomic %) | 2.3 | 2.3 | 9.4 | 4.4 | 1.6 | 7.5
Deconvolution Peaks (%)
C-C Low | 4.9 | 3.5 | 11 | 5.7 | 5 | 3.5
C-C Primary | 6 | 14 | 35.8 | 52 | 67.4 | 75.4
C-C High | 0.8 | 4.9 | 26.9 | 16 | 14.3 | 9.2
C-O | 66.4 | 59.8 | 18.1 | 15.8 | 5.3 | 4.3
O-C-O/C=O | 20.4 | 15.4 | 0.3 | 2.3 | 0.3 | 0.1
O-C-O estimated | 20.4 | 15.4 | 0.3 | 0.6 | 0.2 | 0.1
COO | 0.6 | 2.4 | 4.6 | 4.4 | 3.4 | 3.4
DHE( 0 for all hydroxyl and 1 for all ether) | 0.57 | 0.7 | 0.64 | 0.84 | 0.91 | 0.52
DCL( 0 for all carboxyl and 1 for all lactone) | 0.55 | 0.64 | 0.64 | 0.58 | 0.66 | 0.42
C:O (C1s) (Qualitative) | 1.26 | 1.54 | 4.63 | 5.11 | 11.4 | 10.86

## Raman
Figure 1. Experimental Raman spectra of chars produced from cellulose at different temperatures. All data were collected using a 532-nm incident light (Smith M. et al., 2016a).

## XPS
Figure 2a. Comparison of the wide-scan XPS results for Avicel cellulose and the resultant chars (Smith M. et al., 2016b). | Figure 2b. Development of (A) C1s and (B) O1s XPS spectra with increasing pyrolysis temperature (Smith M. et al., 2016b).

## FTIR
Figure 3. FT-IR transmittance for a thermoseries of cellulose chars produced at temperatures from 300 °C to 700 °C. Dash lines indicate important regions of the various spectra (Smith M. et al., 2016b).

## XRD
Figure 4. XRD spectra for cellulose and cellulose derived chars, the FWHM of the 002 peak for each material is listed adjacent to each spectra with the estimated crystallite size calculated by the Scherrer equation, assuming a shape factor of 1 (Smith, M. et al., 2017)

## NMR
Figure 5. Changes in Char multi-CP 13C NMR spectra with temperature (Smith, M. et al., 2017a)

## CHN
Figure 6. Van Krevelen plot of atomic H:C and O:C ratios from combustion analysis. Solid lines represent theoretical vectors for the loss of CO and CH4 and various initial compositions. The central black line represents the theoretical change associated with dehydration reactions. Data points based on elemental analysis provided by Smith et al. 2016b. (Smith, W. et al., 2017a)

## ESR
Figure 7. Electron spin resonance spectra of cellulose chars.

## LDI_FTICR_MS
a) | b)
c) | d)
Figure 8. LDI FTICR-MS results, a) C400, b) C500, c) C600, and d) C700.

## BPCA_Results
| Acid Name | BPCA | C400 | C500 | C600 | C700
| Trimellitic | B2CA-1 | 0.043212 | 0.03638773 | 0.0200706 | 0.01779823
| Hemimellitic | B3CA-2 | 0.04232926 | 0.04463678 | 0.03699169 | 0.02469455
| Mellophanic | B3CA-2 | 0.1069972 | 0.06587118 | 0.03016358 | 0.002179409
| Pyromellitic | B4CA-2 | 0.06767733 | 0.05758552 | 0.0345472 | 0.00742405
| Prehnitic | B4CA-3 | 0.1533237 | 0.1421124 | 0.1300441 | 0.09981138
| Benzenepentacarcoxylic | B5CA | 0.3602878 | 0.3525825 | 0.324924 | 0.3098652
| Mellitic | B6CA | 0.2261727 | 0.3008239 | 0.4232588 | 0.5382271
|  | Standard error | C400 | C500 | C600 | C700
|  | B2CA-1 | 0.001452008 | 0.0007389028 | 0.000813298 | 0.003375239
|  | B3CA-2 | 0.003639993 | 0.0013236 | 0.003821554 | 0.002212307
|  | B3CA-2 | 0.03436982 | 0.004725884 | 0.002836626 | 0.0003297694
|  | B4CA-2 | 0.0006413435 | 0.0004449492 | 0.001490396 | 0.001963422
|  | B4CA-3 | 0.04221826 | 0.004361977 | 0.004867907 | 0.01572268
|  | B5CA | 0.027556 | 0.005174671 | 0.00737956 | 0.05443283
|  | B6CA | 0.04460974 | 0.005530743 | 0.005842216 | 0.07736088
Glucosa (Brodowski et al., 2005)
|  | B2CA | 0.0004770992
|  | B3CA | 0.07204198
|  | B4CA | 0.3544847
|  | B5CA | 0.4322519
|  | B6CA | 0.1407443
Figure 9. BPCA yields.

## BPCA_HPLC
Standard Curve
|  | BPCA type | Name | Carboxyl position | Molecular Weight (g mol-1) | Retention time HPLC (min)
|  | B1CA | benzoic acid |  | 122.12
|  | B2CA | phthalic acid | 1,2- | 166.14 | 23.554
|  | B2CA | isophthalic acid | 1,3- | 166.14
|  | B2CA | terephthalic acid | 1,4- | 166.14
|  | B3CA | hemimellictic acid | 1,2,3- | 210.14 | 21.122
|  | B3CA | trimellictic acid | 1,2,4- | 210.14 | 19.848
|  | B3CA | trimesic acid | 1,3,5- | 210.14
|  | B4CA | mellophanic acid | 1,2,3,5- | 254.15 | 18.376
|  | B4CA | prehnitic acid | 1,2,3,4- | 254.15 | 17.099
|  | B4CA | pyromellitic acid | 1,2,4,5- | 254.15 | 15.86
a) | b) | B5CA | benzenepentacarboxylic acid |  | 298.16 | 13.733
|  | B6CA | mellitic acid |  | 342.17 | 5.426
c) | d)
Figure 10. BPCA HPLC spectra, a) C400, b) C500, c) C600, and d) C700.
Note on U13: Microsoft Office User: Estimated, not measured experimentally.

## AtomisticModel_Results
Error after inclusion of functional groups in pymol | [7 empty] | C | H | N | O | H/C | O/C
| C | H | N | O | H/C | O/C | C400 | 74.5 | 3.9 | 0.08 | 21.5 | 0.6238726 | 0.2166549 | Element | Molecular weigth
C400 | 3.09133 | 2.594881 | 12.53376 | 11.13613 | 0.4815624 | 13.80083 | C400-m | 76.80304 | 4.0012 | 0.09002701 | 19.10573 | 0.6208683 | 0.1867547 | C | 12.011
C500 | 0 | 0 | 0 | 0.6666667 | 0 | 0.6666667 | C500 | 81.5 | 3.5 | 0.11 | 15 | 0.5117973 | 0.138172 | H | 1.00784
C600 | 1.799544 | 0 | 0 | 17.2043 | 1.832521 | 19.3521 | C500-m | 81.5 | 3.5 | 0.11 | 14.9 | 0.5117973 | 0.1372508 | N | 14.0067
C700 | 1.219512 | 0 | 2.777778 | 14.66667 | 1.234568 | 16.0823 | C600 | 87.8 | 2.7 | 0.24 | 9.3 | 0.3664855 | 0.07951971 | O | 15.999
Average error % | 1.527597 | 0.6487203 | 3.827884 | 10.91844 | 0.8871629 | 12.47547 | C600-m | 86.22 | 2.7 | 0.24 | 10.9 | 0.3732014 | 0.09490843
| Aromatic | Carb | Carbox | Ethe | Alip | Def | C700 | 90.2 | 2 | 0.36 | 7.5 | 0.2642476 | 0.06242249
C400 | 0.5369783 | 3.73444 | 3.73444 | 3.73444 | 1.147181 | 1.452282 | C700-m | 89.1 | 2 | 0.37 | 8.6 | 0.2675099 | 0.07246146
C500 | 0.7353221 | 6.354515 | 6.759907 | 7.442151 | 2.564103 | 8.009984 | Standard deviation
C600 | 0.350548 | 8.906883 | 8.906883 | 8.906883 | 0 | 9.89011 | C400 | 0.28 | 0.02 | 0.01 | 0.18
C700 | 0.1520633 | 13.08793 | 13.08793 | 12.06544 | 0 | 7.75523
Average error % | 0.4437279 | 8.020943 | 8.122291 | 8.037228 | 0.9278209 | 6.776902 | C500 | 0.17 | 0.06 | 0.02 | 0.13
| Model size | MW |  |  |  |  | C600 | 0.37 | 0.02 | 0.01 | 0.4
C400 | 12510 | 107752
C500 | 11837 | 105998.8 |  |  |  |  | C700 | 0.11 | 0.02 | 0.01 | 0.12
C600 | 11368 | 108140.1
C700 | 10629 | 106524.2
[8 empty] | Aromatic | Carbonyl | Carboxyl | Ether | Aliphatic | Defect
[7 empty] | C400 | 51 | 3 | 5 | 10 | 17 | 14
[7 empty] | C400-m | 50.72614 | 3.112033 | 5.186722 | 10.37344 | 16.80498 | 13.79668
[7 empty] | C500 | 67.3 | 2.3 | 3.3 | 12.3 | 3.3 | 11.3
[7 empty] | C500-m | 67.79487 | 2.153846 | 3.076923 | 11.38462 | 3.384615 | 12.20513
[7 empty] | C600 | 82 | 1 | 3 | 7 | 0 | 7
[7 empty] | C600-m | 82.28745 | 0.9109312 | 2.732794 | 6.376518 | 0 | 7.692308
[7 empty] | C700 | 78 | 2 | 2 | 5 | 0 | 13
[7 empty] | C700-m | 78.11861 | 1.738241 | 1.738241 | 4.396728 | 0 | 14.00818
Standard deviation
[7 empty] | C400 | 2.04 | 0.12 | 0.2 | 0.4 | 0.68 | 0.56
C400-m
[7 empty] | C500 | 2.692 | 0.092 | 0.132 | 0.492 | 0.132 | 0.452
C500-m
[7 empty] | C600 | 3.28 | 0.04 | 0.12 | 0.28 | 0 | 0.28
C600-m
[7 empty] | C700 | 3.12 | 0.08 | 0.08 | 0.2 | 0 | 0.52
C700-m

## Total_PSD
Obtained using xyz files in Poreblazer https://github.com/SarkisovGitHub/PoreBlazer
| C400 |  | C500 |  | C600 |  | C700
| -dV(r)/dr | d (Å) | -dV(r)/dr | d (Å) | -dV(r)/dr | d (Å) | -dV(r)/dr | d (Å)
|  |  | 0.0250000004 | 0 | 0.0250000004 | 0 | 0.0250000004 | 0
|  |  | 0.075000003 | 0 | 0.075000003 | 0 | 0.075000003 | 0
|  |  | 0.125 | 0 | 0.125 | 0 | 0.125 | 0
|  |  | 0.174999997 | 0 | 0.174999997 | 0 | 0.174999997 | 0
|  |  | 0.224999994 | 0 | 0.224999994 | 0 | 0.224999994 | 0
|  |  | 0.275000006 | 0 | 0.275000006 | 0 | 0.275000006 | 0
|  |  | 0.324999988 | 0 | 0.324999988 | 0 | 0.324999988 | 0
|  |  | 0.375 | 0 | 0.375 | 0 | 0.375 | 0
|  |  | 0.425000012 | 0 | 0.425000012 | 0 | 0.425000012 | 0
|  |  | 0.474999994 | 0 | 0.474999994 | 0 | 0.474999994 | 0
|  |  | 0.525000036 | 0 | 0.525000036 | 0 | 0.525000036 | 0
|  |  | 0.575000048 | 0 | 0.575000048 | 0 | 0.575000048 | 0
|  |  | 0.62500006 | 0 | 0.62500006 | 0 | 0.62500006 | 0
|  |  | 0.675000012 | 0 | 0.675000012 | 0 | 0.675000012 | 0
|  |  | 0.725000024 | 0 | 0.725000024 | 0 | 0.725000024 | 0
|  |  | 0.775000036 | 0 | 0.775000036 | 0 | 0.775000036 | 0
|  |  | 0.825000048 | 0 | 0.825000048 | 0 | 0.825000048 | 0
|  |  | 0.87500006 | 0 | 0.87500006 | 0 | 0.87500006 | 0
|  |  | 0.925000012 | 0 | 0.925000012 | 0 | 0.925000012 | 0
|  |  | 0.975000024 | 0 | 0.975000024 | 0 | 0.975000024 | 0
|  |  | 1.0250001 | 0 | 1.0250001 | 0 | 1.0250001 | 0
|  |  | 1.07500005 | 0 | 1.07500005 | 0 | 1.07500005 | 0
|  |  | 1.125 | 0 | 1.125 | 0 | 1.125 | 0
|  |  | 1.17500007 | 0 | 1.17500007 | 0 | 1.17500007 | 0
|  |  | 1.22500002 | 0 | 1.22500002 | 0 | 1.22500002 | 0
|  |  | 1.2750001 | 0 | 1.2750001 | 0 | 1.2750001 | 0
|  |  | 1.32500005 | 0 | 1.32500005 | 0 | 1.32500005 | 0
|  |  | 1.375 | 0 | 1.375 | 0 | 1.375 | 0
|  |  | 1.42500007 | 0 | 1.42500007 | 0 | 1.42500007 | 0
|  |  | 1.47500002 | 0 | 1.47500002 | 0 | 1.47500002 | 0
|  |  | 1.5250001 | 0 | 1.5250001 | 0 | 1.5250001 | 0
|  |  | 1.57500005 | 0 | 1.57500005 | 0 | 1.57500005 | 0
|  |  | 1.625 | 0 | 1.625 | 0 | 1.625 | 0
|  |  | 1.67500007 | 0 | 1.67500007 | 0 | 1.67500007 | 0
|  |  | 1.72500002 | 0 | 1.72500002 | 0 | 1.72500002 | 0
|  |  | 1.7750001 | 0 | 1.7750001 | 0 | 1.7750001 | 0
|  |  | 1.82500005 | 0 | 1.82500005 | 0 | 1.82500005 | 0
|  |  | 1.875 | 0 | 1.875 | 0 | 1.875 | 0
|  |  | 1.92500007 | 0 | 1.92500007 | 0 | 1.92500007 | 0
|  |  | 1.97500002 | 0 | 1.97500002 | 0 | 1.97500002 | 0
|  |  | 2.02499986 | 0 | 2.02499986 | 0 | 2.02499986 | 0
|  |  | 2.07500005 | 0 | 2.07500005 | 0 | 2.07500005 | 0
|  |  | 2.125 | 0 | 2.125 | 0 | 2.125 | 0
|  |  | 2.17499995 | 0 | 2.17499995 | 0 | 2.17499995 | 0
|  |  | 2.2249999 | 0 | 2.2249999 | 0 | 2.2249999 | 0
|  |  | 2.27499986 | 0 | 2.27499986 | 0 | 2.27499986 | 0
|  |  | 2.32500005 | 0 | 2.32500005 | 0 | 2.32500005 | 0
|  |  | 2.375 | 0 | 2.375 | 0 | 2.375 | 0
|  |  | 2.42499995 | 0 | 2.42499995 | 0.0062507391 | 2.42499995 | 0
|  |  | 2.4749999 | 0.00290155411 | 2.4749999 | 0.0203156471 | 2.4749999 | 0
|  |  | 2.52499986 | 0.0116062164 | 2.52499986 | 0.0203156471 | 2.52499986 | 0.0148260593
|  |  | 2.57500005 | 0.00870466232 | 2.57500005 | 0.0187528133 | 2.57500005 | 0.025203824
|  |  | 2.625 | 0.00145077705 | 2.625 | 0.0187534094 | 2.625 | 0.0296515226
|  |  | 2.67499995 | 0.00435173512 | 2.67499995 | 0.0109392405 | 2.67499995 | 0.044477582
|  |  | 2.7249999 | 0.00435173512 | 2.7249999 | 0.0109392405 | 2.7249999 | 0.0296515226
|  |  | 2.77499986 | 0.00580310822 | 2.77499986 | 0.0187528133 | 2.77499986 | 0.0118607283
|  |  | 2.82500005 | 0.0101554394 | 2.82500005 | 0.0296920538 | 2.82500005 | 0.0444769859
|  |  | 2.875 | 0.0145077705 | 2.875 | 0.0296926498 | 2.875 | 0.0563377142
|  |  | 2.92499995 | 0.0203102827 | 2.92499995 | 0.0515705347 | 2.92499995 | 0.0385475159
|  |  | 2.9749999 | 0.0217610598 | 2.9749999 | 0.0593841076 | 2.9749999 | 0.0429946184
|  |  | 3.02499986 | 0.0217616558 | 3.02499986 | 0.0328177214 | 3.02499986 | 0.0533729792
|  |  | 3.07500005 | 0.0246626139 | 3.07500005 | 0.0218784809 | 3.07500005 | 0.0504082441
|  |  | 3.125 | 0.029014945 | 3.125 | 0.0390684605 | 3.125 | 0.0415122509
|  |  | 3.17499995 | 0.0362688303 | 3.17499995 | 0.042194128 | 3.17499995 | 0.0444769859
|  |  | 3.2249999 | 0.0507760048 | 3.2249999 | 0.0390684605 | 3.2249999 | 0.0400292873
|  |  | 3.27499986 | 0.0797909498 | 3.27499986 | 0.0828254223 | 3.27499986 | 0.0963675976
|  |  | 3.32500005 | 0.100101233 | 3.32500005 | 0.129708052 | 3.32500005 | 0.136397481
|  |  | 3.375 | 0.10445416 | 3.375 | 0.120331049 | 3.375 | 0.106745958
|  |  | 3.42499995 | 0.0972002745 | 3.42499995 | 0.0984525681 | 3.42499995 | 0.0845068693
|  |  | 3.4749999 | 0.108805895 | 3.4749999 | 0.112517476 | 3.4749999 | 0.0800591707
|  |  | 3.52499986 | 0.113158226 | 3.52499986 | 0.123456717 | 3.52499986 | 0.0859898329
|  |  | 3.57500005 | 0.114609003 | 3.57500005 | 0.109392405 | 3.57500005 | 0.0741291046
|  |  | 3.625 | 0.103003383 | 3.625 | 0.128145218 | 3.625 | 0.0800591707
|  |  | 3.67499995 | 0.0913971663 | 3.67499995 | 0.137521625 | 3.67499995 | 0.10229826
|  |  | 3.7249999 | 0.130566955 | 3.7249999 | 0.128145218 | 3.7249999 | 0.109710693
|  |  | 3.77499986 | 0.110256672 | 3.77499986 | 0.15314877 | 3.77499986 | 0.115640759
|  |  | 3.82500005 | 0.0754386187 | 3.82500005 | 0.15314877 | 3.82500005 | 0.111193657
|  |  | 3.875 | 0.0725370646 | 3.875 | 0.14220953 | 3.875 | 0.108228326
|  |  | 3.92499995 | 0.0638329983 | 3.92499995 | 0.14220953 | 3.92499995 | 0.146775246
|  |  | 3.9749999 | 0.0681853294 | 3.9749999 | 0.129708052 | 3.9749999 | 0.14084518
|  |  | 4.0250001 | 0.085594058 | 4.0250001 | 0.100015998 | 4.0250001 | 0.115641356
|  |  | 4.07499981 | 0.100101233 | 4.07499981 | 0.117205381 | 4.07499981 | 0.127502084
|  |  | 4.125 | 0.085594058 | 4.125 | 0.118768215 | 4.125 | 0.130466819
|  |  | 4.17500019 | 0.0768899918 | 4.17500019 | 0.11408031 | 4.17500019 | 0.134914517
|  |  | 4.2249999 | 0.0870448351 | 4.2249999 | 0.146898031 | 4.2249999 | 0.112676024
|  |  | 4.2750001 | 0.0768893957 | 4.2750001 | 0.137521625 | 4.2750001 | 0.131949782
|  |  | 4.32499981 | 0.0768899918 | 4.32499981 | 0.120331049 | 4.32499981 | 0.152705908
|  |  | 4.375 | 0.085594058 | 4.375 | 0.0937646627 | 4.375 | 0.136397481
|  |  | 4.42500019 | 0.103002787 | 4.42500019 | 0.0734490156 | 4.42500019 | 0.176426768
|  |  | 4.4749999 | 0.101552606 | 4.4749999 | 0.128145218 | 4.4749999 | 0.163083673
|  |  | 4.5250001 | 0.0652837753 | 4.5250001 | 0.150023699 | 4.5250001 | 0.142328143
|  |  | 4.57499981 | 0.0667339563 | 4.57499981 | 0.126582384 | 4.57499981 | 0.152705312
|  |  | 4.625 | 0.084143281 | 4.625 | 0.139084458 | 4.625 | 0.117123723
|  |  | 4.67500019 | 0.0826931 | 4.67500019 | 0.134395957 | 4.67500019 | 0.108228326
|  |  | 4.7249999 | 0.084143281 | 4.7249999 | 0.0968897343 | 4.7249999 | 0.118606091
|  |  | 4.7750001 | 0.0986504555 | 4.7750001 | 0.0781369209 | 4.7750001 | 0.149740577
|  |  | 4.82499981 | 0.113158226 | 4.82499981 | 0.123456717 | 4.82499981 | 0.192735791
|  |  | 4.875 | 0.101552606 | 4.875 | 0.154711604 | 4.875 | 0.167531967
|  |  | 4.92500019 | 0.0696361065 | 4.92500019 | 0.179715753 | 4.92500019 | 0.136396885
|  |  | 4.9749999 | 0.0971996784 | 4.9749999 | 0.140647292 | 4.9749999 | 0.12601912
|  |  | 5.0250001 | 0.11605978 | 5.0250001 | 0.0843882561 | 5.0250001 | 0.0785768032
|  |  | 5.07499981 | 0.107355118 | 5.07499981 | 0.121893883 | 5.07499981 | 0.0429946184
|  |  | 5.125 | 0.107355118 | 5.125 | 0.131270289 | 5.125 | 0.0948852301
|  |  | 5.17500019 | 0.100101829 | 5.17500019 | 0.135958791 | 5.17500019 | 0.106745958
|  |  | 5.2249999 | 0.105904341 | 5.2249999 | 0.159400105 | 5.2249999 | 0.0726461411
|  |  | 5.2750001 | 0.108805895 | 5.2750001 | 0.145335197 | 5.2750001 | 0.0948852301
|  |  | 5.32499981 | 0.100101829 | 5.32499981 | 0.164088011 | 5.32499981 | 0.0874722004
|  |  | 5.375 | 0.0957494974 | 5.375 | 0.167213678 | 5.375 | 0.121571422
|  |  | 5.42500019 | 0.104453564 | 5.42500019 | 0.117205977 | 5.42500019 | 0.128984451
|  |  | 5.4749999 | 0.136370063 | 5.4749999 | 0.151585937 | 5.4749999 | 0.112676024
|  |  | 5.5250001 | 0.134919286 | 5.5250001 | 0.164088011 | 5.5250001 | 0.115641356
|  |  | 5.57499981 | 0.0986510515 | 5.57499981 | 0.126582384 | 5.57499981 | 0.0667160749
|  |  | 5.625 | 0.103003383 | 5.625 | 0.0968903303 | 5.625 | 0.0770944357
|  |  | 5.67500019 | 0.127665401 | 5.67500019 | 0.0984531641 | 5.67500019 | 0.117123723
|  |  | 5.7249999 | 0.110256672 | 5.7249999 | 0.112517476 | 5.7249999 | 0.094884634
|  |  | 5.7750001 | 0.0884956121 | 5.7750001 | 0.157836676 | 5.7750001 | 0.069681406
|  |  | 5.82499981 | 0.084143281 | 5.82499981 | 0.139084458 | 5.82499981 | 0.0948852301
|  |  | 5.875 | 0.0884956121 | 5.875 | 0.0593847036 | 5.875 | 0.0934022665
|  |  | 5.92500019 | 0.11605978 | 5.92500019 | 0.0718861818 | 5.92500019 | 0.105262995
|  |  | 5.9749999 | 0.146525502 | 5.9749999 | 0.0765740871 | 5.9749999 | 0.100815296
|  |  | 6.0250001 | 0.143623948 | 6.0250001 | 0.0859504938 | 6.0250001 | 0.0830245018
|  |  | 6.07499981 | 0.0972002745 | 6.07499981 | 0.092202425 | 6.07499981 | 0.143810511
|  |  | 6.125 | 0.0783401728 | 6.125 | 0.0703239441 | 6.125 | 0.128984451
|  |  | 6.17500019 | 0.111707449 | 6.17500019 | 0.0859504938 | 6.17500019 | 0.069681406
|  |  | 6.2249999 | 0.143624544 | 6.2249999 | 0.0937646627 | 6.2249999 | 0.0681990385
|  |  | 6.2750001 | 0.130566955 | 6.2750001 | 0.112517476 | 6.2750001 | 0.0889545679
|  |  | 6.32499981 | 0.163934231 | 6.32499981 | 0.184403658 | 6.32499981 | 0.0874722004
|  |  | 6.375 | 0.147976279 | 6.375 | 0.179715753 | 6.375 | 0.0815415382
|  |  | 6.42500019 | 0.145074725 | 6.42500019 | 0.192217231 | 6.42500019 | 0.0756114721
|  |  | 6.4749999 | 0.176991224 | 6.4749999 | 0.184403658 | 6.4749999 | 0.0815421343
|  |  | 6.5250001 | 0.127665401 | 6.5250001 | 0.101578832 | 6.5250001 | 0.0948852301
|  |  | 6.57499981 | 0.146525502 | 6.57499981 | 0.103141069 | 6.57499981 | 0.0770944357
|  |  | 6.625 | 0.14072299 | 6.625 | 0.11408031 | 6.625 | 0.0800591707
|  |  | 6.67500019 | 0.121862888 | 6.67500019 | 0.121894479 | 6.67500019 | 0.0934022665
|  |  | 6.7249999 | 0.155229568 | 6.7249999 | 0.17033875 | 6.7249999 | 0.112676024
|  |  | 6.7750001 | 0.262585282 | 6.7750001 | 0.25628984 | 6.7750001 | 0.204595923
|  |  | 6.82499981 | 0.2103585 | 6.82499981 | 0.179715753 | 6.82499981 | 0.317271948
|  |  | 6.875 | 0.0768893957 | 6.875 | 0.0640726089 | 6.875 | 0.195700526
|  |  | 6.92500019 | 0.0986504555 | 6.92500019 | 0.0906389952 | 6.92500019 | 0.0533729792
|  |  | 6.9749999 | 0.0899463892 | 6.9749999 | 0.0718861818 | 6.9749999 | 0.0830245018
|  |  | 7.0250001 | 0.0942987204 | 7.0250001 | 0.0625097752 | 7.0250001 | 0.0948852301
|  |  | 7.07499981 | 0.163934231 | 7.07499981 | 0.0765743852 | 7.07499981 | 0.0711637735
|  |  | 7.125 | 0.155230165 | 7.125 | 0.0656354427 | 7.125 | 0.0667160749
|  |  | 7.17500019 | 0.172638893 | 7.17500019 | 0.0640726089 | 7.17500019 | 0.0667160749
|  |  | 7.2249999 | 0.19585073 | 7.2249999 | 0.0718861818 | 7.2249999 | 0.0578206778
|  |  | 7.2750001 | 0.213260055 | 7.2750001 | 0.056258738 | 7.2750001 | 0.106745958
|  |  | 7.32499981 | 0.23211956 | 7.32499981 | 0.0531333685 | 7.32499981 | 0.0978499651
|  |  | 7.375 | 0.487450957 | 7.375 | 0.0671979785 | 7.375 | 0.0593030453
|  |  | 7.42500019 | 0.477295816 | 7.42500019 | 0.0843882561 | 7.42500019 | 0.0652337074
|  |  | 7.4749999 | 0.117510557 | 7.4749999 | 0.0906392932 | 7.4749999 | 0.091919899
|  |  | 7.5250001 | 0.0812417269 | 7.5250001 | 0.0734490156 | 7.5250001 | 0.0859892368
|  |  | 7.57499981 | 0.13201803 | 7.57499981 | 0.0625097752 | 7.57499981 | 0.0978502631
|  |  | 7.625 | 0.15232861 | 7.625 | 0.104703605 | 7.625 | 0.109711289
|  |  | 7.67500019 | 0.103003085 | 7.67500019 | 0.0984528661 | 7.67500019 | 0.0756114721
|  |  | 7.7249999 | 0.0928476453 | 7.7249999 | 0.0843882561 | 7.7249999 | 0.0830242038
|  |  | 7.7750001 | 0.0928479433 | 7.7750001 | 0.1000157 | 7.7750001 | 0.0800594687
|  |  | 7.82499981 | 0.0667345524 | 7.82499981 | 0.1000157 | 7.82499981 | 0.152705908
|  |  | 7.875 | 0.0435224175 | 7.875 | 0.107829273 | 7.875 | 0.127501786
|  |  | 7.92500019 | 0.101552308 | 7.92500019 | 0.101578236 | 7.92500019 | 0.0504076481
|  |  | 7.9749999 | 0.12186259 | 7.9749999 | 0.12501955 | 7.9749999 | 0.0489252806
|  |  | 8.02500057 | 0.0667342544 | 8.02500057 | 0.157837272 | 8.02500057 | 0.0681987405
|  |  | 8.07500076 | 0.0681850314 | 8.07500076 | 0.164088011 | 8.07500076 | 0.0859895349
|  |  | 8.12500095 | 0.0783404708 | 8.12500095 | 0.217221379 | 8.12500095 | 0.0859895349
|  |  | 8.17500019 | 0.082692802 | 8.17500019 | 0.196905732 | 8.17500019 | 0.094884932
|  |  | 8.22500038 | 0.0986507535 | 8.22500038 | 0.0937646627 | 8.22500038 | 0.0815418363
|  |  | 8.27500057 | 0.0870448351 | 8.27500057 | 0.178152919 | 8.27500057 | 0.069681406
|  |  | 8.32500076 | 0.0681850314 | 8.32500076 | 0.182841122 | 8.32500076 | 0.0859895349
|  |  | 8.37500095 | 0.0609311461 | 8.37500095 | 0.078137219 | 8.37500095 | 0.0993329287
|  |  | 8.42500019 | 0.178442001 | 8.42500019 | 0.129707754 | 8.42500019 | 0.0756117702
|  |  | 8.47500038 | 0.181343555 | 8.47500038 | 0.153149068 | 8.47500038 | 0.0667160749
|  |  | 8.52500057 | 0.056579113 | 8.52500057 | 0.092201829 | 8.52500057 | 0.0874722004
|  |  | 8.57500076 | 0.0580298901 | 8.57500076 | 0.0671979785 | 8.57500076 | 0.0785765052
|  |  | 8.62500095 | 0.0609314442 | 8.62500095 | 0.134395957 | 8.62500095 | 0.0578206778
|  |  | 8.67500019 | 0.0667342544 | 8.67500019 | 0.135958493 | 8.67500019 | 0.0652337074
|  |  | 8.72500038 | 0.0478744507 | 8.72500038 | 0.0937646627 | 8.72500038 | 0.0622680783
|  |  | 8.77500057 | 0.0507763028 | 8.77500057 | 0.0812628865 | 8.77500057 | 0.127501786
|  |  | 8.82500076 | 0.0783404708 | 8.82500076 | 0.0984528661 | 8.82500076 | 0.127502084
|  |  | 8.87500095 | 0.0638327003 | 8.87500095 | 0.112517476 | 8.87500095 | 0.0889548659

## g(r)
Obtained using xyz files in VMD (https://www.ks.uiuc.edu/Research/vmd/)
| C400 |  |  | C500 |  |  | C600 |  |  | C700
| r (Å) | g(r) | Integral g(r) | r (Å) | g(r) | Integral g(r) | r (Å) | g(r) | Integral g(r) | r (Å) | g(r) | Integral g(r)
|  |  |  | 0.05 | 0 | 0 | 0.05 | 0 | 0 | 0.05 | 0 | 0
|  |  |  | 0.15 | 0 | 0 | 0.15 | 0 | 0 | 0.15 | 0 | 0
|  |  |  | 0.25 | 0 | 0 | 0.25 | 0 | 0 | 0.25 | 0 | 0
|  |  |  | 0.35 | 0 | 0 | 0.35 | 0 | 0 | 0.35 | 0 | 0
|  |  |  | 0.45 | 0 | 0 | 0.45 | 0 | 0 | 0.45 | 0 | 0
|  |  |  | 0.55 | 0 | 0 | 0.55 | 0 | 0 | 0.55 | 0 | 0
|  |  |  | 0.65 | 0 | 0 | 0.65 | 0 | 0 | 0.65 | 0 | 0
|  |  |  | 0.75 | 0 | 0 | 0.75 | 0 | 0 | 0.75 | 0 | 0
|  |  |  | 0.85 | 0 | 0 | 0.85 | 0 | 0 | 0.85 | 0 | 0
|  |  |  | 0.95 | 0 | 0 | 0.95 | 0 | 0 | 0.95 | 0 | 0
|  |  |  | 1.05 | 0 | 0 | 1.05 | 0.0004633303 | 1.256743e-05 | 1.05 | 0 | 0
|  |  |  | 1.15 | 0.3980434 | 0.01067929 | 1.15 | 0.2523865 | 0.006817832 | 1.15 | 0.2242988 | 0.01178794
|  |  |  | 1.25 | 0.6883925 | 0.03230366 | 1.25 | 0.4135894 | 0.02010789 | 1.25 | 0.5796862 | 0.04778896
|  |  |  | 1.35 | 7.582332 | 0.3116325 | 1.35 | 6.256314 | 0.2522786 | 1.35 | 2.922155 | 0.2593985
|  |  |  | 1.45 | 41.87841 | 2.089445 | 1.45 | 48.27732 | 2.320645 | 1.45 | 24.92766 | 2.342042
|  |  |  | 1.55 | 4.708871 | 2.317963 | 1.55 | 3.269321 | 2.480535 | 1.55 | 2.194138 | 2.551485
|  |  |  | 1.65 | 0.5848809 | 2.350097 | 1.65 | 0.3779301 | 2.501434 | 1.65 | 0.2025993 | 2.573404
|  |  |  | 1.75 | 0.05673481 | 2.353589 | 1.75 | 0.02241756 | 2.50281 | 1.75 | 0.009939689 | 2.574615
|  |  |  | 1.85 | 0.007930383 | 2.354144 | 1.85 | 0.007155368 | 2.503288 | 1.85 | 0.00234027 | 2.574933
|  |  |  | 1.95 | 0.002940633 | 2.354374 | 1.95 | 0.001408071 | 2.503395 | 1.95 | 0.0004250789 | 2.574997
|  |  |  | 2.05 | 0.003743873 | 2.3547 | 2.05 | 0.002425664 | 2.503608 | 2.05 | 0.008015392 | 2.576335
|  |  |  | 2.15 | 0.03133773 | 2.357611 | 2.15 | 0.02369892 | 2.505871 | 2.15 | 0.03051468 | 2.581942
|  |  |  | 2.25 | 0.1936177 | 2.377315 | 2.25 | 0.1718871 | 2.523679 | 2.25 | 0.186623 | 2.619472
|  |  |  | 2.35 | 1.409776 | 2.534388 | 2.35 | 1.153469 | 2.653437 | 2.35 | 0.8041887 | 2.795909
|  |  |  | 2.45 | 13.50043 | 4.1707 | 2.45 | 15.1507 | 4.506599 | 2.45 | 7.477593 | 4.578884
|  |  |  | 2.55 | 14.13611 | 6.026384 | 2.55 | 16.12745 | 6.641963 | 2.55 | 8.327278 | 6.730088
|  |  |  | 2.65 | 1.93135 | 6.300011 | 2.65 | 1.550945 | 6.863816 | 2.65 | 1.279131 | 7.086912
|  |  |  | 2.75 | 1.345326 | 6.505793 | 2.75 | 1.197376 | 7.048614 | 2.75 | 0.8524419 | 7.342997
|  |  |  | 2.85 | 5.171109 | 7.353758 | 2.85 | 6.028682 | 8.046575 | 2.85 | 3.047791 | 8.326367
|  |  |  | 2.95 | 4.235614 | 8.097998 | 2.95 | 4.751787 | 8.889561 | 2.95 | 2.493834 | 9.188543
|  |  |  | 3.05 | 1.767685 | 8.430204 | 3.05 | 1.777548 | 9.22858 | 3.05 | 1.04964 | 9.576399
|  |  |  | 3.15 | 1.990068 | 8.830074 | 3.15 | 2.168342 | 9.671349 | 3.15 | 1.132374 | 10.02275
|  |  |  | 3.25 | 2.431461 | 9.349252 | 3.25 | 2.785474 | 10.27681 | 3.25 | 1.334106 | 10.58245
|  |  |  | 3.35 | 2.7659 | 9.976733 | 3.35 | 3.178676 | 11.01006 | 3.35 | 1.523563 | 11.26169
|  |  |  | 3.45 | 2.918424 | 10.67865 | 3.45 | 3.337706 | 11.82657 | 3.45 | 1.601024 | 12.01867
|  |  |  | 3.55 | 3.028118 | 11.44994 | 3.55 | 3.397703 | 12.70605 | 3.55 | 1.652451 | 12.84593
|  |  |  | 3.65 | 3.448432 | 12.3786 | 3.65 | 3.697559 | 13.71738 | 3.65 | 1.877709 | 13.83968
|  |  |  | 3.75 | 6.592944 | 14.25133 | 3.75 | 7.420238 | 15.85116 | 3.75 | 3.755319 | 15.93743
|  |  |  | 3.85 | 8.138631 | 16.68869 | 3.85 | 9.761748 | 18.80589 | 3.85 | 4.964402 | 18.86046
|  |  |  | 3.95 | 3.775971 | 17.87912 | 3.95 | 3.994143 | 20.08629 | 3.95 | 2.139887 | 20.1867
|  |  |  | 4.05 | 2.909436 | 18.84364 | 4.05 | 3.13451 | 21.14347 | 4.05 | 1.642574 | 21.25698
|  |  |  | 4.15 | 3.034009 | 19.90014 | 4.15 | 3.226031 | 22.28504 | 4.15 | 1.707461 | 22.42507 | By integrating g(r) in spherical coordinates up to the first minimum of the RDF, one can determine the coordination number of a molecule.
|  |  |  | 4.25 | 4.81964 | 21.65847 | 4.25 | 5.319892 | 24.25251 | 4.25 | 2.691166 | 24.356
|  |  |  | 4.35 | 6.235768 | 24.04267 | 4.35 | 7.448173 | 27.13469 | 4.35 | 3.809632 | 27.21945
|  |  |  | 4.45 | 3.672814 | 25.51291 | 4.45 | 3.956349 | 28.74122 | 4.45 | 2.08795 | 28.86192
|  |  |  | 4.55 | 2.79492 | 26.68356 | 4.55 | 2.937202 | 29.9919 | 4.55 | 1.620234 | 30.19434
|  |  |  | 4.65 | 2.641887 | 27.83877 | 4.65 | 2.781363 | 31.22849 | 4.65 | 1.53928 | 31.51638
|  |  |  | 4.75 | 2.618265 | 29.03455 | 4.75 | 2.717812 | 32.49088 | 4.75 | 1.560532 | 32.91494
|  |  |  | 4.85 | 2.980765 | 30.45282 | 4.85 | 3.038505 | 33.96017 | 4.85 | 1.717697 | 34.51982
|  |  |  | 4.95 | 4.608595 | 32.73449 | 4.95 | 5.178674 | 36.55622 | 4.95 | 2.760926 | 37.20702
|  |  |  | 5.05 | 4.762196 | 35.18811 | 5.05 | 5.368837 | 39.35836 | 5.05 | 2.910986 | 40.15598
|  |  |  | 5.15 | 4.419262 | 37.55726 | 5.15 | 4.946444 | 42.0441 | 5.15 | 2.650557 | 42.94852
|  |  |  | 5.25 | 4.070955 | 39.82558 | 5.25 | 4.6302 | 44.65657 | 5.25 | 2.459962 | 45.64177
|  |  |  | 5.35 | 2.740911 | 41.41235 | 5.35 | 2.865293 | 46.34356 | 5.35 | 1.603029 | 47.46432
|  |  |  | 5.45 | 2.354446 | 42.82716 | 5.45 | 2.407447 | 47.81459 | 5.45 | 1.375591 | 49.08736
|  |  |  | 5.55 | 2.278799 | 44.24747 | 5.55 | 2.320118 | 49.28679 | 5.55 | 1.369294 | 50.76278
|  |  |  | 5.65 | 2.439501 | 45.82309 | 5.65 | 2.505474 | 50.9337 | 5.65 | 1.43273 | 52.57958
|  |  |  | 5.75 | 2.93799 | 47.78866 | 5.75 | 3.20208 | 53.10762 | 5.75 | 1.827288 | 54.97936
|  |  |  | 5.85 | 2.615671 | 49.59916 | 5.85 | 2.797408 | 55.07585 | 5.85 | 1.602741 | 57.15809
|  |  |  | 5.95 | 2.270512 | 51.22503 | 5.95 | 2.304422 | 56.75547 | 5.95 | 1.386009 | 59.10717
|  |  |  | 6.05 | 2.291559 | 52.92299 | 6.05 | 2.31518 | 58.50147 | 6.05 | 1.390488 | 61.12871
|  |  |  | 6.15 | 2.604073 | 54.91599 | 6.15 | 2.676504 | 60.586 | 6.15 | 1.573731 | 63.49299
|  |  |  | 6.25 | 3.44208 | 57.63564 | 6.25 | 3.901148 | 63.71314 | 6.25 | 2.132284 | 66.80139
|  |  |  | 6.35 | 3.356794 | 60.3746 | 6.35 | 3.817681 | 66.87609 | 6.35 | 2.056666 | 70.09539
|  |  |  | 6.45 | 3.054923 | 62.94513 | 6.45 | 3.298623 | 69.70206 | 6.45 | 1.793194 | 73.05875
|  |  |  | 6.55 | 4.046479 | 66.45642 | 6.55 | 4.70846 | 73.84919 | 6.55 | 2.492814 | 77.30706
|  |  |  | 6.65 | 4.25459 | 70.26225 | 6.65 | 5.148177 | 78.51665 | 6.65 | 2.654903 | 81.97069
|  |  |  | 6.75 | 3.101494 | 73.12087 | 6.75 | 3.479745 | 81.78382 | 6.75 | 1.843069 | 85.30636
|  |  |  | 6.85 | 2.66175 | 75.65049 | 6.85 | 2.91808 | 84.60919 | 6.85 | 1.600438 | 88.28935
|  |  |  | 6.95 | 2.572667 | 78.16581 | 6.95 | 2.783178 | 87.38441 | 6.95 | 1.564607 | 91.29132
|  |  |  | 7.05 | 2.601367 | 80.78314 | 7.05 | 2.794731 | 90.25386 | 7.05 | 1.577853 | 94.40646
|  |  |  | 7.15 | 2.759756 | 83.64026 | 7.15 | 3.029985 | 93.45105 | 7.15 | 1.705742 | 97.87027
|  |  |  | 7.25 | 2.803635 | 86.62452 | 7.25 | 3.076401 | 96.78538 | 7.25 | 1.726816 | 101.4755
|  |  |  | 7.35 | 2.772912 | 89.65551 | 7.35 | 2.938143 | 100.063 | 7.35 | 1.675412 | 105.0707
|  |  |  | 7.45 | 3.112709 | 93.15079 | 7.45 | 3.410677 | 103.9622 | 7.45 | 1.908026 | 109.2772
|  |  |  | 7.55 | 3.280241 | 96.93553 | 7.55 | 3.697136 | 108.3003 | 7.55 | 2.063845 | 113.9502
|  |  |  | 7.65 | 3.071944 | 100.5747 | 7.65 | 3.445654 | 112.4557 | 7.65 | 1.93392 | 118.4458
|  |  |  | 7.75 | 2.640126 | 103.7847 | 7.75 | 2.825562 | 115.9598 | 7.75 | 1.610022 | 122.287
|  |  |  | 7.85 | 2.478828 | 106.8782 | 7.85 | 2.570524 | 119.2368 | 7.85 | 1.522863 | 126.0145
|  |  |  | 7.95 | 2.652772 | 110.2723 | 7.95 | 2.809273 | 122.9036 | 7.95 | 1.636103 | 130.1221
|  |  |  | 8.05 | 2.764586 | 113.9007 | 8.05 | 3.025863 | 126.9473 | 8.05 | 1.746429 | 134.6174
|  |  |  | 8.15 | 2.482312 | 117.2407 | 8.15 | 2.611107 | 130.5343 | 8.15 | 1.547437 | 138.7003
|  |  |  | 8.25 | 2.303498 | 120.4163 | 8.25 | 2.371698 | 133.8781 | 8.25 | 1.439667 | 142.5925
|  |  |  | 8.35 | 2.266187 | 123.6171 | 8.35 | 2.317551 | 137.224 | 8.35 | 1.417983 | 146.5195
|  |  |  | 8.45 | 2.287254 | 126.9265 | 8.45 | 2.322507 | 140.6598 | 8.45 | 1.437892 | 150.5977
|  |  |  | 8.55 | 2.445991 | 130.5487 | 8.55 | 2.517028 | 144.4674 | 8.55 | 1.545039 | 155.0842
|  |  |  | 8.65 | 2.696738 | 134.6365 | 8.65 | 2.888266 | 148.9269 | 8.65 | 1.719342 | 160.1941
|  |  |  | 8.75 | 2.717732 | 138.8502 | 8.75 | 2.961961 | 153.6056 | 8.75 | 1.759146 | 165.544
|  |  |  | 8.85 | 2.608203 | 142.9864 | 8.85 | 2.764298 | 158.0777 | 8.85 | 1.672428 | 170.7473
|  |  |  | 8.95 | 2.700357 | 147.3675 | 8.95 | 2.931515 | 162.9217 | 8.95 | 1.752269 | 176.3227
|  |  |  | 9.05 | 2.644105 | 151.7552 | 9.05 | 2.915952 | 167.8496 | 9.05 | 1.735549 | 181.9688
|  |  |  | 9.15 | 2.33172 | 155.71 | 9.15 | 2.438279 | 172.0767 | 9.15 | 1.486319 | 186.9117
|  |  |  | 9.25 | 2.223001 | 159.5651 | 9.25 | 2.260098 | 176.0865 | 9.25 | 1.410454 | 191.7056
|  |  |  | 9.35 | 2.287416 | 163.618 | 9.35 | 2.380602 | 180.401 | 9.35 | 1.456046 | 196.7618
|  |  |  | 9.45 | 2.353301 | 167.8794 | 9.45 | 2.550541 | 185.1207 | 9.45 | 1.533854 | 202.2025
|  |  |  | 9.55 | 2.283806 | 172.1021 | 9.55 | 2.445695 | 189.7431 | 9.55 | 1.467739 | 207.5197
|  |  |  | 9.65 | 2.222387 | 176.2972 | 9.65 | 2.325386 | 194.2383 | 9.65 | 1.39977 | 212.6973
|  |  |  | 9.75 | 2.210489 | 180.5589 | 9.75 | 2.31272 | 198.8047 | 9.75 | 1.406163 | 218.007
|  |  |  | 9.85 | 2.282404 | 185.0469 | 9.85 | 2.379623 | 203.5956 | 9.85 | 1.450428 | 223.5967
|  |  |  | 9.95 | 2.439021 | 189.9398 | 9.95 | 2.604223 | 208.9381 | 9.95 | 1.559021 | 229.7277
|  |  |  | 10.05 | 2.520275 | 195.0975 | 10.05 | 2.786072 | 214.7617 | 10.05 | 1.640247 | 236.3083

## Coordiantion
Data obtained using the XYZ files in OVITO. Coordination calculated based on the partial RDFs for Carbon with a curoff radius of 4 (https://www.ovito.org/manual/reference/pipelines/modifiers/coordination_analysis.html)
| C400 |  | C500 |  | C600 |  | C700 |  | Closeness of coordination neighbors for C700 Model
| Coordination | Count | Coordination | Count | Coordination | Count | Coordination | Count | High
|  |  | 0.105 | 0 | 0.105 | 0 | 0.1125 | 0
|  |  | 0.175 | 0 | 0.175 | 0 | 0.1875 | 0
|  |  | 0.245 | 0 | 0.245 | 0 | 0.2625 | 0
|  |  | 0.315 | 0 | 0.315 | 0 | 0.3375 | 0
|  |  | 0.385 | 0 | 0.385 | 0 | 0.4125 | 0
|  |  | 0.455 | 0 | 0.455 | 0 | 0.4875 | 0 | Low
|  |  | 0.525 | 0 | 0.525 | 0 | 0.5625 | 0
|  |  | 0.595 | 0 | 0.595 | 0 | 0.6375 | 0
|  |  | 0.665 | 0 | 0.665 | 0 | 0.7125 | 0
|  |  | 0.735 | 0 | 0.735 | 0 | 0.7875 | 0
|  |  | 0.805 | 0 | 0.805 | 0 | 0.8625 | 0
|  |  | 0.875 | 0 | 0.875 | 0 | 0.9375 | 0
|  |  | 0.945 | 0 | 0.945 | 0 | 1.0125 | 63
|  |  | 1.015 | 115 | 1.015 | 100 | 1.0875 | 0
|  |  | 1.085 | 0 | 1.085 | 0 | 1.1625 | 0
|  |  | 1.155 | 0 | 1.155 | 0 | 1.2375 | 0
|  |  | 1.225 | 0 | 1.225 | 0 | 1.3125 | 0
|  |  | 1.295 | 0 | 1.295 | 0 | 1.3875 | 0
|  |  | 1.365 | 0 | 1.365 | 0 | 1.4625 | 0
|  |  | 1.435 | 0 | 1.435 | 0 | 1.5375 | 0
|  |  | 1.505 | 0 | 1.505 | 0 | 1.6125 | 0
|  |  | 1.575 | 0 | 1.575 | 0 | 1.6875 | 0
|  |  | 1.645 | 0 | 1.645 | 0 | 1.7625 | 0
|  |  | 1.715 | 0 | 1.715 | 0 | 1.8375 | 0
|  |  | 1.785 | 0 | 1.785 | 0 | 1.9125 | 0
|  |  | 1.855 | 0 | 1.855 | 0 | 1.9875 | 145
|  |  | 1.925 | 0 | 1.925 | 0 | 2.0625 | 0
|  |  | 1.995 | 219 | 1.995 | 148 | 2.1375 | 0
|  |  | 2.065 | 0 | 2.065 | 0 | 2.2125 | 0
|  |  | 2.135 | 0 | 2.135 | 0 | 2.2875 | 0
|  |  | 2.205 | 0 | 2.205 | 0 | 2.3625 | 0
|  |  | 2.275 | 0 | 2.275 | 0 | 2.4375 | 0
|  |  | 2.345 | 0 | 2.345 | 0 | 2.5125 | 0
|  |  | 2.415 | 0 | 2.415 | 0 | 2.5875 | 0
|  |  | 2.485 | 0 | 2.485 | 0 | 2.6625 | 0
|  |  | 2.555 | 0 | 2.555 | 0 | 2.7375 | 0
|  |  | 2.625 | 0 | 2.625 | 0 | 2.8125 | 0
|  |  | 2.695 | 0 | 2.695 | 0 | 2.8875 | 0
|  |  | 2.765 | 0 | 2.765 | 0 | 2.9625 | 0
|  |  | 2.835 | 0 | 2.835 | 0 | 3.0375 | 157
|  |  | 2.905 | 0 | 2.905 | 0 | 3.1125 | 0
|  |  | 2.975 | 251 | 2.975 | 171 | 3.1875 | 0
|  |  | 3.045 | 0 | 3.045 | 0 | 3.2625 | 0
|  |  | 3.115 | 0 | 3.115 | 0 | 3.3375 | 0
|  |  | 3.185 | 0 | 3.185 | 0 | 3.4125 | 0 |  | The coordination number reveals the count of molecules within the vicinity of each coordination sphere. A coordination number of 12 signifies the ideal packing of hard spheres.
|  |  | 3.255 | 0 | 3.255 | 0 | 3.4875 | 0
|  |  | 3.325 | 0 | 3.325 | 0 | 3.5625 | 0
|  |  | 3.395 | 0 | 3.395 | 0 | 3.6375 | 0
|  |  | 3.465 | 0 | 3.465 | 0 | 3.7125 | 0
|  |  | 3.535 | 0 | 3.535 | 0 | 3.7875 | 0
|  |  | 3.605 | 0 | 3.605 | 0 | 3.8625 | 0
|  |  | 3.675 | 0 | 3.675 | 0 | 3.9375 | 0
|  |  | 3.745 | 0 | 3.745 | 0 | 4.0125 | 231
|  |  | 3.815 | 0 | 3.815 | 0 | 4.0875 | 0
|  |  | 3.885 | 0 | 3.885 | 0 | 4.1625 | 0
|  |  | 3.955 | 0 | 3.955 | 0 | 4.2375 | 0
|  |  | 4.025 | 374 | 4.025 | 199 | 4.3125 | 0
|  |  | 4.095 | 0 | 4.095 | 0 | 4.3875 | 0
|  |  | 4.165 | 0 | 4.165 | 0 | 4.4625 | 0
|  |  | 4.235 | 0 | 4.235 | 0 | 4.5375 | 0
|  |  | 4.305 | 0 | 4.305 | 0 | 4.6125 | 0
|  |  | 4.375 | 0 | 4.375 | 0 | 4.6875 | 0
|  |  | 4.445 | 0 | 4.445 | 0 | 4.7625 | 0
|  |  | 4.515 | 0 | 4.515 | 0 | 4.8375 | 0
|  |  | 4.585 | 0 | 4.585 | 0 | 4.9125 | 0
|  |  | 4.655 | 0 | 4.655 | 0 | 4.9875 | 360
|  |  | 4.725 | 0 | 4.725 | 0 | 5.0625 | 0
|  |  | 4.795 | 0 | 4.795 | 0 | 5.1375 | 0
|  |  | 4.865 | 0 | 4.865 | 0 | 5.2125 | 0
|  |  | 4.935 | 0 | 4.935 | 0 | 5.2875 | 0
|  |  | 5.005 | 522 | 5.005 | 439 | 5.3625 | 0
|  |  | 5.075 | 0 | 5.075 | 0 | 5.4375 | 0
|  |  | 5.145 | 0 | 5.145 | 0 | 5.5125 | 0
|  |  | 5.215 | 0 | 5.215 | 0 | 5.5875 | 0
|  |  | 5.285 | 0 | 5.285 | 0 | 5.6625 | 0
|  |  | 5.355 | 0 | 5.355 | 0 | 5.7375 | 0
|  |  | 5.425 | 0 | 5.425 | 0 | 5.8125 | 0
|  |  | 5.495 | 0 | 5.495 | 0 | 5.8875 | 0
|  |  | 5.565 | 0 | 5.565 | 0 | 5.9625 | 0
|  |  | 5.635 | 0 | 5.635 | 0 | 6.0375 | 671
|  |  | 5.705 | 0 | 5.705 | 0 | 6.1125 | 0
|  |  | 5.775 | 0 | 5.775 | 0 | 6.1875 | 0
|  |  | 5.845 | 0 | 5.845 | 0 | 6.2625 | 0
|  |  | 5.915 | 0 | 5.915 | 0 | 6.3375 | 0
|  |  | 5.985 | 671 | 5.985 | 762 | 6.4125 | 0
|  |  | 6.055 | 0 | 6.055 | 0 | 6.4875 | 0
|  |  | 6.125 | 0 | 6.125 | 0 | 6.5625 | 0
|  |  | 6.195 | 0 | 6.195 | 0 | 6.6375 | 0
|  |  | 6.265 | 0 | 6.265 | 0 | 6.7125 | 0
|  |  | 6.335 | 0 | 6.335 | 0 | 6.7875 | 0
|  |  | 6.405 | 0 | 6.405 | 0 | 6.8625 | 0
|  |  | 6.475 | 0 | 6.475 | 0 | 6.9375 | 0
|  |  | 6.545 | 0 | 6.545 | 0 | 7.0125 | 795
|  |  | 6.615 | 0 | 6.615 | 0 | 7.0875 | 0
|  |  | 6.685 | 0 | 6.685 | 0 | 7.1625 | 0
|  |  | 6.755 | 0 | 6.755 | 0 | 7.2375 | 0
|  |  | 6.825 | 0 | 6.825 | 0 | 7.3125 | 0
|  |  | 6.895 | 0 | 6.895 | 0 | 7.3875 | 0
|  |  | 6.965 | 757 | 6.965 | 800 | 7.4625 | 0
|  |  | 7.035 | 0 | 7.035 | 0 | 7.5375 | 0
|  |  | 7.105 | 0 | 7.105 | 0 | 7.6125 | 0
|  |  | 7.175 | 0 | 7.175 | 0 | 7.6875 | 0
|  |  | 7.245 | 0 | 7.245 | 0 | 7.7625 | 0
|  |  | 7.315 | 0 | 7.315 | 0 | 7.8375 | 0
|  |  | 7.385 | 0 | 7.385 | 0 | 7.9125 | 0
|  |  | 7.455 | 0 | 7.455 | 0 | 7.9875 | 726
|  |  | 7.525 | 0 | 7.525 | 0 | 8.0625 | 0
|  |  | 7.595 | 0 | 7.595 | 0 | 8.1375 | 0
|  |  | 7.665 | 0 | 7.665 | 0 | 8.2125 | 0
|  |  | 7.735 | 0 | 7.735 | 0 | 8.2875 | 0
|  |  | 7.805 | 0 | 7.805 | 0 | 8.3625 | 0
|  |  | 7.875 | 0 | 7.875 | 0 | 8.4375 | 0
|  |  | 7.945 | 0 | 7.945 | 0 | 8.5125 | 0
|  |  | 8.015 | 793 | 8.015 | 704 | 8.5875 | 0
|  |  | 8.085 | 0 | 8.085 | 0 | 8.6625 | 0
|  |  | 8.155 | 0 | 8.155 | 0 | 8.7375 | 0
|  |  | 8.225 | 0 | 8.225 | 0 | 8.8125 | 0
|  |  | 8.295 | 0 | 8.295 | 0 | 8.8875 | 0
|  |  | 8.365 | 0 | 8.365 | 0 | 8.9625 | 0
|  |  | 8.435 | 0 | 8.435 | 0 | 9.0375 | 882
|  |  | 8.505 | 0 | 8.505 | 0 | 9.1125 | 0
|  |  | 8.575 | 0 | 8.575 | 0 | 9.1875 | 0
|  |  | 8.645 | 0 | 8.645 | 0 | 9.2625 | 0
|  |  | 8.715 | 0 | 8.715 | 0 | 9.3375 | 0
|  |  | 8.785 | 0 | 8.785 | 0 | 9.4125 | 0
|  |  | 8.855 | 0 | 8.855 | 0 | 9.4875 | 0
|  |  | 8.925 | 0 | 8.925 | 0 | 9.5625 | 0
|  |  | 8.995 | 717 | 8.995 | 877 | 9.6375 | 0
|  |  | 9.065 | 0 | 9.065 | 0 | 9.7125 | 0
|  |  | 9.135 | 0 | 9.135 | 0 | 9.7875 | 0
|  |  | 9.205 | 0 | 9.205 | 0 | 9.8625 | 0
|  |  | 9.275 | 0 | 9.275 | 0 | 9.9375 | 0
|  |  | 9.345 | 0 | 9.345 | 0 | 10.0125 | 742
|  |  | 9.415 | 0 | 9.415 | 0 | 10.0875 | 0
|  |  | 9.485 | 0 | 9.485 | 0 | 10.1625 | 0
|  |  | 9.555 | 0 | 9.555 | 0 | 10.2375 | 0
|  |  | 9.625 | 0 | 9.625 | 0 | 10.3125 | 0
|  |  | 9.695 | 0 | 9.695 | 0 | 10.3875 | 0
|  |  | 9.765 | 0 | 9.765 | 0 | 10.4625 | 0
|  |  | 9.835 | 0 | 9.835 | 0 | 10.5375 | 0
|  |  | 9.905 | 0 | 9.905 | 0 | 10.6125 | 0
|  |  | 9.975 | 520 | 9.975 | 473 | 10.6875 | 0
|  |  | 10.045 | 0 | 10.045 | 0 | 10.7625 | 0
|  |  | 10.115 | 0 | 10.115 | 0 | 10.8375 | 0
|  |  | 10.185 | 0 | 10.185 | 0 | 10.9125 | 0
|  |  | 10.255 | 0 | 10.255 | 0 | 10.9875 | 793
|  |  | 10.325 | 0 | 10.325 | 0 | 11.0625 | 0
|  |  | 10.395 | 0 | 10.395 | 0 | 11.1375 | 0
|  |  | 10.465 | 0 | 10.465 | 0 | 11.2125 | 0
|  |  | 10.535 | 0 | 10.535 | 0 | 11.2875 | 0
|  |  | 10.605 | 0 | 10.605 | 0 | 11.3625 | 0
|  |  | 10.675 | 0 | 10.675 | 0 | 11.4375 | 0
|  |  | 10.745 | 0 | 10.745 | 0 | 11.5125 | 0
|  |  | 10.815 | 0 | 10.815 | 0 | 11.5875 | 0
|  |  | 10.885 | 0 | 10.885 | 0 | 11.6625 | 0
|  |  | 10.955 | 0 | 10.955 | 0 | 11.7375 | 0
|  |  | 11.025 | 677 | 11.025 | 722 | 11.8125 | 0
|  |  | 11.095 | 0 | 11.095 | 0 | 11.8875 | 0
|  |  | 11.165 | 0 | 11.165 | 0 | 11.9625 | 0
|  |  | 11.235 | 0 | 11.235 | 0 | 12.0375 | 1969
|  |  | 11.305 | 0 | 11.305 | 0 | 12.1125 | 0
|  |  | 11.375 | 0 | 11.375 | 0 | 12.1875 | 0
|  |  | 11.445 | 0 | 11.445 | 0 | 12.2625 | 0
|  |  | 11.515 | 0 | 11.515 | 0 | 12.3375 | 0
|  |  | 11.585 | 0 | 11.585 | 0 | 12.4125 | 0
|  |  | 11.655 | 0 | 11.655 | 0 | 12.4875 | 0
|  |  | 11.725 | 0 | 11.725 | 0 | 12.5625 | 0
|  |  | 11.795 | 0 | 11.795 | 0 | 12.6375 | 0
|  |  | 11.865 | 0 | 11.865 | 0 | 12.7125 | 0
|  |  | 11.935 | 0 | 11.935 | 0 | 12.7875 | 0
|  |  | 12.005 | 1286 | 12.005 | 2060 | 12.8625 | 0
|  |  | 12.075 | 0 | 12.075 | 0 | 12.9375 | 0
|  |  | 12.145 | 0 | 12.145 | 0 | 13.0125 | 214
|  |  | 12.215 | 0 | 12.215 | 0 | 13.0875 | 0
|  |  | 12.285 | 0 | 12.285 | 0 | 13.1625 | 0
|  |  | 12.355 | 0 | 12.355 | 0 | 13.2375 | 0
|  |  | 12.425 | 0 | 12.425 | 0 | 13.3125 | 0
|  |  | 12.495 | 0 | 12.495 | 0 | 13.3875 | 0
|  |  | 12.565 | 0 | 12.565 | 0 | 13.4625 | 0
|  |  | 12.635 | 0 | 12.635 | 0 | 13.5375 | 0
|  |  | 12.705 | 0 | 12.705 | 0 | 13.6125 | 0
|  |  | 12.775 | 0 | 12.775 | 0 | 13.6875 | 0
|  |  | 12.845 | 0 | 12.845 | 0 | 13.7625 | 0
|  |  | 12.915 | 0 | 12.915 | 0 | 13.8375 | 0
|  |  | 12.985 | 131 | 12.985 | 181 | 13.9125 | 0
|  |  | 13.055 | 0 | 13.055 | 0 | 13.9875 | 28
|  |  | 13.125 | 0 | 13.125 | 0 | 14.0625 | 0
|  |  | 13.195 | 0 | 13.195 | 0 | 14.1375 | 0
|  |  | 13.265 | 0 | 13.265 | 0 | 14.2125 | 0
|  |  | 13.335 | 0 | 13.335 | 0 | 14.2875 | 0
|  |  | 13.405 | 0 | 13.405 | 0 | 14.3625 | 0
|  |  | 13.475 | 0 | 13.475 | 0 | 14.4375 | 0
|  |  | 13.545 | 0 | 13.545 | 0 | 14.5125 | 0
|  |  | 13.615 | 0 | 13.615 | 0 | 14.5875 | 0
|  |  | 13.685 | 0 | 13.685 | 0 | 14.6625 | 0
|  |  | 13.755 | 0 | 13.755 | 0 | 14.7375 | 0
|  |  | 13.825 | 0 | 13.825 | 0 | 14.8125 | 0
|  |  | 13.895 | 0 | 13.895 | 0 | 14.8875 | 0
|  |  | 13.965 | 12 | 13.965 | 11 | 14.9625 | 2

## Cluster_Analysis
Data obtained using the XYZ files in OVITO (https://www.ovito.org/manual/reference/pipelines/modifiers/cluster_analysis.html)
| C400 |  | C500 |  | C600 |  | C700
| Cluster size | Center of mass | Cluster size | Center of mass | Cluster size | Center of mass | Cluster size | Center of mass
|  |  | 585 | 117.099 | 1110 | 77.4023 | 3764 | 119.28 | Cluster size
|  |  | 568 | 100.802 | 410 | 98.2432 | 646 | 135.308 | 5
|  |  | 383 | 112.328 | 407 | 72.8977 | 483 | 129.842
|  |  | 333 | 110.766 | 304 | 88.9798 | 376 | 125.5
|  |  | 305 | 90.6605 | 292 | 66.161 | 286 | 112.859
|  |  | 260 | 101.493 | 248 | 94.0914 | 253 | 123.005
|  |  | 259 | 110.895 | 247 | 72.1578 | 238 | 112.139
|  |  | 232 | 100.11 | 230 | 93.581 | 233 | 109.898 | 3764
|  |  | 225 | 108.004 | 229 | 76.0834 | 220 | 123.301
|  |  | 221 | 106.224 | 211 | 85.3964 | 216 | 117.318
|  |  | 214 | 108.184 | 206 | 101.786 | 205 | 105.031
|  |  | 208 | 96.3721 | 203 | 76.1289 | 186 | 111.357
|  |  | 204 | 89.9521 | 199 | 92.924 | 186 | 124.349
|  |  | 195 | 95.4349 | 188 | 81.5782 | 155 | 107.842
|  |  | 191 | 122.792 | 186 | 72.3843 | 150 | 125.808
|  |  | 188 | 128.23 | 183 | 83.8379 | 130 | 121.972
|  |  | 186 | 87.9482 | 175 | 73.6598 | 117 | 114.425
|  |  | 162 | 110.372 | 159 | 96.223 | 114 | 130.688
|  |  | 159 | 100.222 | 155 | 93.3412 | 110 | 126.328
|  |  | 157 | 86.6733 | 140 | 76.1634 | 108 | 98.4249
|  |  | 156 | 112.478 | 133 | 57.8598 | 99 | 98.0443
|  |  | 150 | 102.748 | 126 | 57.6887 | 98 | 95.7656
|  |  | 137 | 109.555 | 122 | 74.1821 | 97 | 115.049 |  | C700 Model
|  |  | 117 | 108.336 | 113 | 69.7573 | 95 | 120.743 |  | Bond-based mode, two particles are considered connected if there exists a bond between them. Particles not connected to any other particle will each form a single-particle cluster by itself.
|  |  | 116 | 113.907 | 111 | 109.651 | 92 | 131.21
|  |  | 115 | 95.4476 | 110 | 80.9773 | 82 | 119.688
|  |  | 113 | 118.001 | 107 | 93.9762 | 79 | 113.784
|  |  | 108 | 118.896 | 106 | 60.6958 | 76 | 95.3726
|  |  | 107 | 110.273 | 106 | 89.0939 | 71 | 104.909
|  |  | 107 | 118.487 | 105 | 84.8323 | 69 | 141.092
|  |  | 106 | 87.615 | 102 | 92.786 | 68 | 94.1754
|  |  | 106 | 118.097 | 102 | 92.8115 | 68 | 123.032
|  |  | 104 | 114.963 | 102 | 64.473 | 58 | 142.96
|  |  | 102 | 103.606 | 101 | 86.0275 | 58 | 118.608
|  |  | 101 | 114.843 | 100 | 92.9531 | 55 | 142.984
|  |  | 100 | 86.3482 | 100 | 79.2541 | 55 | 129.165
|  |  | 99 | 113.649 | 99 | 87.9124 | 54 | 142.799
|  |  | 99 | 123.268 | 99 | 76.6693 | 53 | 92.5699
|  |  | 99 | 108.156 | 98 | 81.1466 | 44 | 143.911
|  |  | 99 | 108.676 | 97 | 66.7012 | 41 | 122.773
|  |  | 99 | 142.278 | 96 | 84.537 | 41 | 125.996
|  |  | 98 | 141.363 | 94 | 81.2072 | 33 | 142.094
|  |  | 98 | 127.949 | 93 | 77.9108 | 29 | 91.8148
|  |  | 97 | 113.469 | 90 | 77.5117 | 28 | 144.788
|  |  | 97 | 96.4756 | 89 | 87.3614 | 26 | 117.763
|  |  | 96 | 114.511 | 86 | 71.1943 | 25 | 113.803
|  |  | 92 | 104.707 | 86 | 81.0506 | 23 | 129.145
|  |  | 92 | 125.826 | 86 | 81.8794 | 19 | 91.4093
|  |  | 92 | 79.3663 | 85 | 66.5251 | 18 | 114.174
|  |  | 91 | 135.431 | 81 | 51.9406 | 17 | 138.287
|  |  | 88 | 136.371 | 81 | 102.099 | 17 | 120.512
|  |  | 87 | 107.934 | 79 | 102.852 | 16 | 124.433
|  |  | 87 | 110.626 | 72 | 62.5693 | 16 | 98.8229
|  |  | 86 | 106.723 | 70 | 101.073 | 16 | 144.509
|  |  | 86 | 121.612 | 63 | 109.27 | 16 | 109.72
|  |  | 85 | 140.559 | 62 | 109.621 | 15 | 123.336
|  |  | 84 | 121.369 | 58 | 106.804 | 13 | 111.968
|  |  | 79 | 102.21 | 58 | 108.236 | 13 | 126.686
|  |  | 76 | 100.301 | 57 | 79.4546 | 13 | 116.159
|  |  | 76 | 115.502 | 56 | 61.6758 | 13 | 90.8519
|  |  | 74 | 92.054 | 55 | 109.382 | 11 | 137.023
|  |  | 68 | 107.043 | 54 | 68.4668 | 10 | 141.489
|  |  | 68 | 124.845 | 53 | 67.4092 | 9 | 143.844
|  |  | 66 | 106.272 | 45 | 60.1779 | 9 | 123.474
|  |  | 65 | 110.661 | 44 | 82.2158 | 9 | 119.718
|  |  | 61 | 125.844 | 44 | 59.9761 | 8 | 120.983
|  |  | 61 | 113.466 | 44 | 97.4601 | 8 | 128.158
|  |  | 57 | 111.093 | 39 | 61.6573 | 8 | 142.982
|  |  | 54 | 87.8372 | 33 | 50.916 | 7 | 126.996
|  |  | 53 | 83.8356 | 33 | 90.1637 | 7 | 107.22
|  |  | 50 | 89.2326 | 31 | 79.1997 | 7 | 130.913
|  |  | 49 | 79.748 | 31 | 69.8734 | 7 | 116.233
|  |  | 49 | 106.259 | 30 | 99.6362 | 7 | 144.334
|  |  | 47 | 107.049 | 26 | 76.3661 | 6 | 117.092
|  |  | 46 | 108.733 | 26 | 60.0898 | 6 | 144.815
|  |  | 44 | 143.027 | 25 | 64.0082 | 6 | 112.383
|  |  | 43 | 143.055 | 25 | 98.2283 | 6 | 91.496
|  |  | 40 | 119.23 | 23 | 71.5503 | 6 | 101.798
|  |  | 40 | 115.36 | 23 | 104.123 | 5 | 141.67
|  |  | 38 | 96.9833 | 22 | 64.1225 | 5 | 143.779
|  |  | 37 | 85.1908 | 21 | 81.1485 | 5 | 114.741
|  |  | 36 | 85.2623 | 21 | 60.4084 | 5 | 114.147
|  |  | 30 | 124.288 | 20 | 110.689 | 5 | 145.282
|  |  | 27 | 129.615 | 19 | 95.1924 | 5 | 141.14
|  |  | 26 | 124.966 | 18 | 91.1546 | 5 | 109.071
|  |  | 23 | 110.779 | 18 | 98.3116 | 5 | 109.415
|  |  | 23 | 144.97 | 17 | 79.2167 | 5 | 104.979
|  |  | 21 | 104.886 | 17 | 107.277 | 5 | 122
|  |  | 20 | 108.889 | 16 | 61.9861 | 5 | 104.785
|  |  | 20 | 145.159 | 16 | 84.9645 | 5 | 122.814
|  |  | 19 | 145.132 | 16 | 66.5398
|  |  | 18 | 106.471 | 16 | 110.673
|  |  | 18 | 124.638 | 16 | 60.6859
|  |  | 16 | 100.986 | 16 | 76.8961
|  |  | 15 | 139.347 | 15 | 77.9275
|  |  | 15 | 129.739 | 15 | 83.1212
|  |  | 14 | 135.511 | 15 | 65.6143
|  |  | 14 | 104.246 | 15 | 108.851
|  |  | 13 | 101.631 | 15 | 109.613
|  |  | 13 | 128.072 | 14 | 101.458
|  |  | 13 | 85.6018 | 14 | 78.0481
|  |  | 12 | 118.398 | 14 | 75.9175
|  |  | 12 | 102.562 | 13 | 106.482
|  |  | 11 | 76.5816 | 13 | 106.342
|  |  | 10 | 101.009 | 12 | 61.7098
|  |  | 9 | 130.382 | 12 | 99.6533
|  |  | 9 | 112.833 | 12 | 86.9121
|  |  | 9 | 103.332 | 11 | 109.645
|  |  | 9 | 139.657 | 11 | 80.6774
|  |  | 8 | 119.094 | 10 | 107.559
|  |  | 8 | 127.004 | 10 | 83.8282
|  |  | 8 | 138.123 | 10 | 68.9827
|  |  | 8 | 103.964 | 10 | 62.7733
|  |  | 8 | 130.588 | 10 | 80.6807
|  |  | 8 | 143.102 | 9 | 93.062
|  |  | 8 | 131.539 | 8 | 77.0207
|  |  | 7 | 93.0812 | 7 | 99.9183
|  |  | 7 | 127.817 | 7 | 85.7986
|  |  | 7 | 143.644 | 7 | 64.9351
|  |  | 7 | 118.091 | 7 | 101.434
|  |  | 6 | 105.604 | 7 | 88.1055
|  |  | 6 | 110.133 | 7 | 89.5385
|  |  | 6 | 106.315 | 7 | 108.794
|  |  | 6 | 86.6873 | 7 | 87.9012
|  |  | 6 | 91.795 | 7 | 68.0883
|  |  | 6 | 99.1355 | 7 | 79.2837
|  |  | 6 | 135.257 | 6 | 102.291
|  |  | 6 | 110.749 | 6 | 109.798
|  |  | 6 | 125.69 | 6 | 75.9476
|  |  | 6 | 113.884 | 6 | 86.4212
|  |  | 6 | 110.563 | 6 | 53.3278
|  |  | 6 | 88.5946 | 6 | 70.175
|  |  | 6 | 109.165 | 6 | 74.0043
|  |  | 6 | 79.8149 | 6 | 85.6329
|  |  | 6 | 118.948 | 6 | 97.5114
|  |  | 6 | 88.9555 | 6 | 92.0391
|  |  | 6 | 92.0494 | 6 | 87.3115
|  |  | 6 | 122.06 | 6 | 107.214
|  |  | 6 | 96.7047 | 6 | 78.099
|  |  | 6 | 114.796 | 6 | 89.1287
|  |  | 5 | 145.744 | 6 | 80.8131
|  |  | 5 | 142.816 | 6 | 78.2442
|  |  | 5 | 121.916 | 6 | 81.7835
|  |  | 5 | 106.652 | 6 | 71.4581
|  |  | 5 | 114.204 | 6 | 70.8013
|  |  | 5 | 97.3911 | 6 | 78.9457
|  |  | 5 | 88.9095 | 6 | 92.0323
|  |  | 5 | 110.731 | 5 | 103.494
|  |  | 5 | 81.9376 | 5 | 103.215
|  |  | 5 | 90.9378 | 5 | 104.777
|  |  | 5 | 104.577 | 5 | 98.8275
|  |  | 5 | 124.459 | 5 | 63.8792
|  |  | 5 | 120.94 | 5 | 87.7599
|  |  | 5 | 129.805 | 5 | 71.9089
|  |  | 5 | 95.3484 | 5 | 81.0516
|  |  | 5 | 118.628 | 5 | 90.9273
|  |  | 5 | 132.615 | 5 | 63.268
|  |  | 5 | 112.623 | 5 | 94.4769
|  |  | 5 | 102.61 | 5 | 86.9255
|  |  | 5 | 138.516 | 5 | 56.626
|  |  | 5 | 98.4073 | 5 | 87.1091
|  |  | 5 | 93.388 | 5 | 111.439
|  |  | 5 | 103.509 | 5 | 95.0113
|  |  | 5 | 119.174 | 5 | 107.942
|  |  | 5 | 106.015 | 5 | 83.9098
|  |  | 5 | 84.1085 | 5 | 54.6468
|  |  | 5 | 97.4503 | 5 | 103.128
|  |  | 5 | 113.2 | 5 | 87.0955
|  |  | 5 | 95.8781 | 5 | 86.2043
|  |  | 5 | 111.613 | 5 | 90.9915
|  |  | 5 | 122.603 | 5 | 99.1913
|  |  | 5 | 79.7426 | 5 | 49.6194
|  |  | 5 | 145.862 | 5 | 84.8764
[5 empty] | 5 | 91.5153
[5 empty] | 5 | 107.418
[11 empty] | -168.335 | 66.1661
[11 empty] | -210.462 | 30.8734
[11 empty] | -159.974 | 62.8858
[11 empty] | -167.193 | 53.2598
[11 empty] | -197.943 | 29.4982
[11 empty] | -156.779 | 19.033
[11 empty] | -184.763 | 56.0391
[11 empty] | -155.004 | 37.8596
[11 empty] | -165.359 | 39.1152
[11 empty] | -203.339 | 39.9139
[11 empty] | -161.832 | 54.3959
[11 empty] | -165.455 | 57.3586
[11 empty] | -190.873 | 55.9458
[11 empty] | -169.695 | 46.7368
[11 empty] | -201.948 | 44.8042
[11 empty] | -178.542 | 53.717
[11 empty] | -170.936 | 21.0338
[11 empty] | -178.405 | 27.5107
[11 empty] | -157.164 | 20.8255
[11 empty] | -175.034 | 52.744
[11 empty] | -161.554 | 48.0351
[11 empty] | -203.134 | 42.4444
[11 empty] | -204.004 | 20.2896
[11 empty] | -205.102 | 45.9474
[11 empty] | -156.033 | 5.87945
[11 empty] | -172.435 | 27.4238
[11 empty] | -155.291 | 13.6131
[11 empty] | -182.97 | 6.18355
[11 empty] | -162.574 | 6.58858
[11 empty] | -183.565 | 20.2297
[11 empty] | -185.463 | 66.0274
[11 empty] | -156.264 | 30.9276
[11 empty] | -189.426 | 67.5347
[11 empty] | -209.946 | 14.7239
[11 empty] | -143.8 | 39.1381
[11 empty] | -168.124 | 25.6298
[11 empty] | -209.987 | 4.62674
[11 empty] | -171.195 | 61.1046
[11 empty] | -185.949 | 51.9295
[11 empty] | -177.338 | 65.5118
[11 empty] | -179.936 | 28.4352
[11 empty] | -185.679 | 54.0594
[11 empty] | -167.702 | 56.4767
[11 empty] | -178.818 | 35.1259
[11 empty] | -157.819 | 56.1799
[11 empty] | -174.909 | 29.8904
[11 empty] | -199.274 | 48.3182
[11 empty] | -175.551 | 21.5782
[11 empty] | -177.558 | 40.9217
[11 empty] | -182.601 | 47.5909
[11 empty] | -177.973 | 15.5307
[11 empty] | -182.354 | 37.9833
[11 empty] | -154.199 | 5.82162
[11 empty] | -166.758 | 50.109
[11 empty] | -200.757 | 44.8647
[11 empty] | -186.945 | 45.8089
[11 empty] | -178.231 | 49.0365
[11 empty] | -168.639 | 61.1463
[11 empty] | -149.983 | 20.8032
[11 empty] | -180.701 | 39.2135
[11 empty] | -167.807 | 29.2964
[11 empty] | -178.789 | 21.3652
[11 empty] | -162.045 | 31.0092
[11 empty] | -211.162 | 45.3837
[11 empty] | -144.32 | 23.1212
[11 empty] | -142.501 | 46.4125
[11 empty] | -165.886 | 58.571
[11 empty] | -145.778 | 5.78974
[11 empty] | -193.12 | 40.2245
[11 empty] | -179.792 | 46.5184
[11 empty] | -180.429 | 3.25655
[11 empty] | -172.499 | 50.2191
[11 empty] | -177.238 | 26.2605
[11 empty] | -150.701 | 20.9168
[11 empty] | -171.709 | 48.8175
[11 empty] | -156.721 | 29.4346
[11 empty] | -164.793 | 17.1006
[11 empty] | -208.689 | 66.2978
[11 empty] | -206.522 | 20.5237
[11 empty] | -172.921 | 40.2758
[11 empty] | -176.381 | 41.75
[11 empty] | -165.809 | 56.4099
[11 empty] | -196.443 | 57.7721
[11 empty] | -183.086 | 68.5703
[11 empty] | -155.545 | 24.0674
[11 empty] | -201.36 | 45.2655
[11 empty] | -176.984 | 38.8967
[11 empty] | -151.235 | 68.2351
[11 empty] | -165.716 | 55.0016
[11 empty] | -191.954 | 57.5323
[11 empty] | -155.035 | 28.3259
[11 empty] | -155.905 | 15.0178
[11 empty] | -165.033 | 9.89323
[11 empty] | -154.217 | 66.4961
[11 empty] | -167.745 | 5.43755
[11 empty] | -177.932 | 21.2247
[11 empty] | -164.831 | 38.2957
[11 empty] | -166.87 | 55.4327
[11 empty] | -179.501 | 48.0228
[11 empty] | -195.696 | 63.0365
[11 empty] | -179.505 | 44.6383
[11 empty] | -154.824 | 17.9689
[11 empty] | -159.191 | 61.681
[11 empty] | -204.781 | 36.7174
[11 empty] | -156.17 | 55.7987
[11 empty] | -187.654 | 58.2026
[11 empty] | -187.731 | 61.1381
[11 empty] | -176.46 | 56.1142
[11 empty] | -179.59 | 35.1191
[11 empty] | -181.08 | 58.5202
[11 empty] | -198.195 | 31.933
[11 empty] | -182.131 | 54.8033
[11 empty] | -187.809 | 30.688
[11 empty] | -211.196 | 31.982
[11 empty] | -142.275 | 33.1614
[11 empty] | -142.902 | 41.8549
[11 empty] | -164.194 | 38.6472
[11 empty] | -210.898 | 72.9289
[11 empty] | -210.821 | 34.2205
[11 empty] | -210.992 | 37.5495
[11 empty] | -210.841 | 38.9022
[11 empty] | -166.578 | 38.7698
[11 empty] | -211.376 | 31.7173
[11 empty] | -211.095 | 32.5254
[11 empty] | -165.631 | 2.84863
[11 empty] | -167.51 | 2.58163
[11 empty] | -168.373 | 75.016
[11 empty] | -174.51 | 2.62643
[11 empty] | -188.86 | 60.4267
[11 empty] | -142.372 | 20.6884
[11 empty] | -188.841 | 56.3812
[11 empty] | -211.164 | 7.29844
[11 empty] | -186.697 | 56.228
[11 empty] | -151.315 | 2.61257
[11 empty] | -211.227 | 65.259
[11 empty] | -173.64 | 2.83475
[11 empty] | -172.084 | 2.8236
[11 empty] | -173.116 | 2.92428
[11 empty] | -142.39 | 22.206
[11 empty] | -211.193 | 28.0699
[11 empty] | -142.59 | 28.1002
[11 empty] | -211.467 | 31.3015
[11 empty] | -156.962 | 2.65944
[11 empty] | -183.017 | 62.6268
[11 empty] | -142.577 | 35.3683
[11 empty] | -142.666 | 44.6156
[11 empty] | -211.011 | 47.1748
[11 empty] | -210.935 | 23.5953
[11 empty] | -158.611 | 2.38463
[11 empty] | -178.519 | 2.99064
[11 empty] | -142.349 | 73.7763
[11 empty] | -172.399 | 2.85045
[11 empty] | -185.398 | 62.8965
[11 empty] | -211.222 | 6.08364
[11 empty] | -196.17 | 55.4893

## References
Reference | Title | doi
Smith, M. et al., 2016a | Structural analysis of char by Raman spectroscopy: Improving band assignments through computational calculations from first principles | https://doi.org/10.1016/j.carbon.2016.01.031
Smith, M. et al., 2016b | Improving the deconvolution and interpretation of XPS spectra from chars by ab initio calculations | https://doi.org/10.1016/j.carbon.2016.09.012
Smith, M. et al., 2017a | Effect of pyrolysis temperature on aromatic cluster size of cellulose char by quantitative multi cross-polarization 13C NMR with long range dipolar dephasing | https://doi.org/10.1016/j.carbon.2017.01.078
Smith, M. et al., 2017b | Chemical and Morphological Evaluation of Chars Produced from Primary Biomass Constituents: Cellulose, Xylan, and Lignin | https://doi.org/10.1016/J.BIOMBIOE.2017.05.015
Wang, Z. et al., 2014 | Effect of Cellulose Crystallinity on Solid/Liquid Phase Reactions Responsible for the Formation of Carbonaceous Residues during Pyrolysis | https://doi.org/10.1021/IE4014259