## Data
Sample | Cellulose | C300 | C400 | C500 | C600 | C700 | Ref
Ultimate Analysis
C (wt%) | 42.77434 | 44.48665 | 74.5 | 81.41045 | 87.37188 | 90.02895 | (Smith M. et al., 2016b)
H (wt%) | 6.396162 | 6.098171 | 3.92 | 3.496154 | 2.687102 | 1.996008
N (wt%) | 0.05996402 | 0.029991 | 0.08 | 0.1098791 | 0.2387585 | 0.3593173
O (wt%) | 50.76954 | 49.38518 | 21.5 | 14.98352 | 9.7 | 7.616192
Ash (wt%) | <0.1 | <0.1 | <0.1 | <0.1 | <0.1 | <0.1
O/C (Molar, daf) | 0.9090909 | 0.8333333 | 0.2173913 | 0.1369863 | 0.08334631 | 0.0625
H/C |  |  | 0.6270719 | 0.5117973 | 0.3664855 | 0.2642476
Brighead |  |  | 0.3729281 | 0.4882027 | 0.6335145 | 0.7357524
Moisture (wt %) | 3.6 | 2.7 | 2.6 | 1.7 | 1 | 1
Additional Properties
SA-CO2 (m2/g) | - | 21 | 264 | 383 | 485 | 576 | (Smith, M. et al., 2017b )
Mean pore diameter (nm) | - | 2.29 | 0.87 | 0.84 | 0.87 | 0.89
| - | 8 | 42 | 54 | 66 | 70 | This work
Mean benzene rings (Models) | - | - | 10 | 14 | 19 | 18
Porosity (%) | 28.57143 | - | 35.79454 | 31.94964 | 35.9385 | 42.2966
Helium Density (g/L) | 1400 | - | 1557.5 | 1469.5 | 1561 | 1733
Median molecular weight from LDI (m/z) | - | - | 1492 | 1777 | 2163 | 1994.01
Electron Spin Resonance
B0 (mT) | - | - | 3.50x106 | 3.50x106 | 3.51x106 | 3.46x106 | This work
v (GHz) | - | - | 9.8375 | 9.833 | 9.8422 | 9.8357
ESR g-factor | - | - | 2.0061 | 2.0059 | 2.006 | 2.0296
ESR radical concentration (spin/g) | - | - | 1.9x106 | 2.5x106 | 2.8 x105 | 4.8 x103
Multi CP 13C NMR
Carbonyl | - | - | 3 | 2.333333 | 1 | 2 | (Smith, M. et al., 2017a)
Carboxyl/lactone | - | - | 5 | 3.333333 | 3 | 2
Ether | - | - | 10 | 12.33333 | 7 | 5
Defect | - | - | 14 | 11.33333 | 7 | 13
Aromatic | - | - | 51 | 67.33333 | 82 | 78
Aliphatic | - | - | 17 | 3.333333 | 0 | 0
Contribution of various C-H bond distances Quantitative data (%) ––Estimated using DFT
Aromatic and defective carbons
C-H | - | - | 15 | 31 | 37 | 35
C-O-H | - | - | 67 | 47 | 41 | 35
C-(2)-H | - | - | 17 | 23 | 19 | 21
C(-3)-H | - | - | <1 | <1 | 2 | 9
Ether/hydroxyl bonded carbons
C-H | - | - | 20 | 37 | 1 | 0
C-O-H | - | - | 60 | 23 | 61 | 73
C-(2)-H | - | - | 20 | 40 | 38 | 19
C(-3)-H | - | - | <1 | <1 | <1 | 8
Aliphatic
C-H | - | - | 92 | 100 | N/A | N/A
C-O-H | - | - | 8 | N/A | N/A
BPCA yield (%)
Trimellitic acid / B3CA-1-1 |  |  | 0.0432 | 0.0364 | 0.0201 | 0.0178 | This work
Hemimellitic acid/ B3CA-2-0 |  |  | 0.0423 | 0.0446 | 0.037 | 0.0247
Mellophanic acid / B4CA-2-1 |  |  | 0.107 | 0.0659 | 0.0302 | 0.0022
Pyromellitic acid / B4CA-2-0 |  |  | 0.0677 | 0.0576 | 0.0345 | 0.0074
Prhenitic acid / B4CA-3-0 |  |  | 0.1533 | 0.1421 | 0.13 | 0.0998
Benzenepentacarcoxylic acid / B5CA-4-0 |  |  | 0.3603 | 0.3526 | 0.3249 | 0.3099
Mellitic acid /B6CA-6-0 |  |  | 0.2262 | 0.3008 | 0.4233 | 0.5382
Funtional Groups from FTIR Qualitative data
O-H | Alcohols | Nearly Complete loss of these groups |  |  |  |  | (Smith, M. et al., 2016b; Wang., Z. et al., 2014)
Acids
C=O | Acids | These vibrations are most likely related to esters and lactones.
Esters
C-O | Aromatics | Visible | Indicating the formation of ether or ester like groups within the aromatic structures
C=C | Aromatics
C-O | Aliphatics
XPS C1s and O1s Qualitative data
O-C (Aromatic) O1s Deconvolution (atomic %) | 2 | 3.5 | 16.6 | 41.5 | 51.1 | 51.6 | (Smith, M. et al., 2016b)
O-C (Aliphatic) O1s Deconvolution (atomic %) | 94.3 | 92.1 | 55.9 | 24.9 | 8.1 | 5.5
C=O O1s Deconvolution (atomic %) | 1.5 | 2.1 | 17.9 | 29.3 | 38.2 | 34.3
O2/H2O O1s Deconvolution (atomic %) | 2.3 | 2.3 | 9.4 | 4.4 | 1.6 | 7.5
Deconvolution Peaks (%)
C-C Low | 4.9 | 3.5 | 11 | 5.7 | 5 | 3.5
C-C Primary | 6 | 14 | 35.8 | 52 | 67.4 | 75.4
C-C High | 0.8 | 4.9 | 26.9 | 16 | 14.3 | 9.2
C-O | 66.4 | 59.8 | 18.1 | 15.8 | 5.3 | 4.3
O-C-O/C=O | 20.4 | 15.4 | 0.3 | 2.3 | 0.3 | 0.1
O-C-O estimated | 20.4 | 15.4 | 0.3 | 0.6 | 0.2 | 0.1
COO | 0.6 | 2.4 | 4.6 | 4.4 | 3.4 | 3.4
DHE( 0 for all hydroxyl and 1 for all ether) | 0.57 | 0.7 | 0.64 | 0.84 | 0.91 | 0.52
DCL( 0 for all carboxyl and 1 for all lactone) | 0.55 | 0.64 | 0.64 | 0.58 | 0.66 | 0.42
C:O (C1s) (Qualitative) | 1.26 | 1.54 | 4.63 | 5.11 | 11.4 | 10.86
𝜇_𝑐𝑜𝑟𝑟𝑒𝑐𝑡𝑒𝑑

## Raman
Figure 1. Experimental Raman spectra of chars produced from cellulose at different temperatures. All data were collected using a 532-nm incident light (Smith M. et al., 2016a).

## XPS
Figure 2a. Comparison of the wide-scan XPS results for Avicel cellulose and the resultant chars (Smith M. et al., 2016b). | Figure 2b. Development of (A) C1s and (B) O1s XPS spectra with increasing pyrolysis temperature (Smith M. et al., 2016b).

## FTIR
Figure 3. FT-IR transmittance for a thermoseries of cellulose chars produced at temperatures from 300 °C to 700 °C. Dash lines indicate important regions of the various spectra (Smith M. et al., 2016b).

## XRD
Figure 4. XRD spectra for cellulose and cellulose derived chars, the FWHM of the 002 peak for each material is listed adjacent to each spectra with the estimated crystallite size calculated by the Scherrer equation, assuming a shape factor of 1 (Smith, M. et al., 2017)

## NMR
Figure 5. Changes in cellulose char multi-CP 13C NMR spectra with temperature (Smith, M. et al., 2017a)

## CHN
Figure 6. Van Krevelen plot of atomic H:C and O:C ratios from combustion analysis. Solid lines represent theoretical vectors for the loss of CO and CH4 and various initial compositions. The central black line represents the theoretical change associated with dehydration reactions. Data points based on elemental analysis provided by Smith et al. 2016b. (Smith, W. et al., 2017a)

## ESR
Figure 7. Electron spin resonance spectra of cellulose chars.

## LDI_FTICR_MS
a) | b)
c) | d)
Figure 8. LDI FTICR-MS results, a) C400, b) C500, c) C600, and d) C700.

## BPCA_Results
| Acid Name | BPCA | C400 | C500 | C600 | C700
| Trimellitic | B3CA-1-1 | 0.043212 | 0.03638773 | 0.0200706 | 0.01779823
| Hemimellitic | B3CA-2-0 | 0.04232926 | 0.04463678 | 0.03699169 | 0.02469455
| Mellophanic | B4CA-2-1 | 0.1069972 | 0.06587118 | 0.03016358 | 0.002179409
| Pyromellitic | B4CA-2-0 | 0.06767733 | 0.05758552 | 0.0345472 | 0.00742405
| Prehnitic | B4CA-3-0 | 0.1533237 | 0.1421124 | 0.1300441 | 0.09981138
| Benzenepentacarcoxylic | B5CA-4-0 | 0.3602878 | 0.3525825 | 0.324924 | 0.3098652
| Mellitic | B6CA-6-0 | 0.2261727 | 0.3008239 | 0.4232588 | 0.5382271
|  | Standard error | C400 | C500 | C600 | C700
|  | B3CA-1-1 | 0.001452008 | 0.0007389028 | 0.000813298 | 0.003375239
|  | B3CA-2-0 | 0.003639993 | 0.0013236 | 0.003821554 | 0.002212307
|  | B4CA-2-1 | 0.03436982 | 0.004725884 | 0.002836626 | 0.0003297694
|  | B4CA-2-0 | 0.0006413435 | 0.0004449492 | 0.001490396 | 0.001963422
|  | B4CA-3-0 | 0.04221826 | 0.004361977 | 0.004867907 | 0.01572268
|  | B5CA-4-0 | 0.027556 | 0.005174671 | 0.00737956 | 0.05443283
|  | B6CA-6-0 | 0.04460974 | 0.005530743 | 0.005842216 | 0.07736088
Figure 9. BPCA yields.

## BPCA_HPLC
Standard Curve
|  | BPCA type | Name | Carboxyl position | Molecular Weight (g mol-1) | Retention time HPLC (min)
|  | B1CA | benzoic acid |  | 122.12
|  | B2CA | phthalic acid | 1,2- | 166.14 | 23.554
|  | B2CA | isophthalic acid | 1,3- | 166.14
|  | B2CA | terephthalic acid | 1,4- | 166.14
|  | B3CA | hemimellictic acid | 1,2,3- | 210.14 | 21.122
|  | B3CA | trimellictic acid | 1,2,4- | 210.14 | 19.848
|  | B3CA | trimesic acid | 1,3,5- | 210.14
|  | B4CA | mellophanic acid | 1,2,3,5- | 254.15 | 18.376
|  | B4CA | prehnitic acid | 1,2,3,4- | 254.15 | 17.099
|  | B4CA | pyromellitic acid | 1,2,4,5- | 254.15 | 15.86
a) | b) | B5CA | benzenepentacarboxylic acid |  | 298.16 | 13.733
|  | B6CA | mellitic acid |  | 342.17 | 5.426
c) | d)
Figure 10. BPCA HPLC spectra, a) C400, b) C500, c) C600, and d) C700.
Note on U13: Microsoft Office User: Estimated, not measured experimentally.

## Total_PSD
Obtained using xyz files in Poreblazer https://github.com/SarkisovGitHub/PoreBlazer
[10 empty] | PSD properties | C400 | C500 | C600 | C700
| C400 |  | C500 |  | C600 |  | C700 |  |  | Pore limiting diameter (Å) | 14.21 | 19.09 | 19.84 | 13.7
| d (Å) | –dV(d)/dd | d (Å) | –dV(d)/dd | d (Å) | –dV(d)/dd | d (Å) | –dV(d)/dd |  | Largest cavity diameter (Å) | 28.08 | 33.03 | 25.55 | 26.78
| 0.0250000004 | 0 | 0.0250000004 | 0 | 0.0250000004 | 0 | 0.0250000004 | 0 |  | Volume fraction | 0.65381 | 0.63926 | 0.61046 | 0.53196
| 0.075000003 | 0 | 0.075000003 | 0 | 0.075000003 | 0 | 0.075000003 | 0
| 0.125 | 0 | 0.125 | 0 | 0.125 | 0 | 0.125 | 0
| 0.174999997 | 0 | 0.174999997 | 0 | 0.174999997 | 0 | 0.174999997 | 0
| 0.224999994 | 0 | 0.224999994 | 0 | 0.224999994 | 0 | 0.224999994 | 0
| 0.275000006 | 0 | 0.275000006 | 0 | 0.275000006 | 0 | 0.275000006 | 0
| 0.324999988 | 0 | 0.324999988 | 0 | 0.324999988 | 0 | 0.324999988 | 0
| 0.375 | 0 | 0.375 | 0 | 0.375 | 0 | 0.375 | 0
| 0.425000012 | 0 | 0.425000012 | 0 | 0.425000012 | 0 | 0.425000012 | 0
| 0.474999994 | 0 | 0.474999994 | 0 | 0.474999994 | 0 | 0.474999994 | 0
| 0.525000036 | 0 | 0.525000036 | 0 | 0.525000036 | 0 | 0.525000036 | 0
| 0.575000048 | 0 | 0.575000048 | 0 | 0.575000048 | 0 | 0.575000048 | 0
| 0.62500006 | 0 | 0.62500006 | 0 | 0.62500006 | 0 | 0.62500006 | 0
| 0.675000012 | 0 | 0.675000012 | 0 | 0.675000012 | 0 | 0.675000012 | 0
| 0.725000024 | 0 | 0.725000024 | 0 | 0.725000024 | 0 | 0.725000024 | 0
| 0.775000036 | 0 | 0.775000036 | 0 | 0.775000036 | 0 | 0.775000036 | 0
| 0.825000048 | 0 | 0.825000048 | 0 | 0.825000048 | 0 | 0.825000048 | 0
| 0.87500006 | 0 | 0.87500006 | 0 | 0.87500006 | 0 | 0.87500006 | 0
| 0.925000012 | 0 | 0.925000012 | 0 | 0.925000012 | 0 | 0.925000012 | 0
| 0.975000024 | 0 | 0.975000024 | 0 | 0.975000024 | 0 | 0.975000024 | 0
| 1.0250001 | 0 | 1.0250001 | 0 | 1.0250001 | 0 | 1.0250001 | 0
| 1.07500005 | 0 | 1.07500005 | 0 | 1.07500005 | 0 | 1.07500005 | 0
| 1.125 | 0 | 1.125 | 0 | 1.125 | 0 | 1.125 | 0
| 1.17500007 | 0 | 1.17500007 | 0 | 1.17500007 | 0 | 1.17500007 | 0
| 1.22500002 | 0 | 1.22500002 | 0 | 1.22500002 | 0 | 1.22500002 | 0
| 1.2750001 | 0 | 1.2750001 | 0 | 1.2750001 | 0 | 1.2750001 | 0
| 1.32500005 | 0 | 1.32500005 | 0 | 1.32500005 | 0 | 1.32500005 | 0
| 1.375 | 0 | 1.375 | 0 | 1.375 | 0 | 1.375 | 0
| 1.42500007 | 0 | 1.42500007 | 0 | 1.42500007 | 0 | 1.42500007 | 0
| 1.47500002 | 0 | 1.47500002 | 0 | 1.47500002 | 0 | 1.47500002 | 0
| 1.5250001 | 0 | 1.5250001 | 0 | 1.5250001 | 0 | 1.5250001 | 0 | Figure 11. Pore size distribution. Obtained using Poreblazer
| 1.57500005 | 0 | 1.57500005 | 0 | 1.57500005 | 0 | 1.57500005 | 0
| 1.625 | 0 | 1.625 | 0 | 1.625 | 0 | 1.625 | 0
| 1.67500007 | 0 | 1.67500007 | 0 | 1.67500007 | 0 | 1.67500007 | 0
| 1.72500002 | 0 | 1.72500002 | 0 | 1.72500002 | 0 | 1.72500002 | 0
| 1.7750001 | 0 | 1.7750001 | 0 | 1.7750001 | 0 | 1.7750001 | 0
| 1.82500005 | 0 | 1.82500005 | 0 | 1.82500005 | 0 | 1.82500005 | 0
| 1.875 | 0 | 1.875 | 0 | 1.875 | 0 | 1.875 | 0
| 1.92500007 | 0 | 1.92500007 | 0 | 1.92500007 | 0 | 1.92500007 | 0
| 1.97500002 | 0 | 1.97500002 | 0 | 1.97500002 | 0 | 1.97500002 | 0
| 2.02499986 | 0 | 2.02499986 | 0 | 2.02499986 | 0 | 2.02499986 | 0
| 2.07500005 | 0 | 2.07500005 | 0 | 2.07500005 | 0 | 2.07500005 | 0
| 2.125 | 0 | 2.125 | 0 | 2.125 | 0 | 2.125 | 0
| 2.17499995 | 0 | 2.17499995 | 0 | 2.17499995 | 0 | 2.17499995 | 0
| 2.2249999 | 0 | 2.2249999 | 0 | 2.2249999 | 0 | 2.2249999 | 0
| 2.27499986 | 0 | 2.27499986 | 0 | 2.27499986 | 0 | 2.27499986 | 0
| 2.32500005 | 0 | 2.32500005 | 0 | 2.32500005 | 0 | 2.32500005 | 0
| 2.375 | 0 | 2.375 | 0 | 2.375 | 0 | 2.375 | 0
| 2.42499995 | 0 | 2.42499995 | 0 | 2.42499995 | 0.00113546848 | 2.42499995 | 0.00117361546
| 2.4749999 | 0 | 2.4749999 | 0 | 2.4749999 | 0.00113546848 | 2.4749999 | 0.00234663486
| 2.52499986 | 0 | 2.52499986 | 0 | 2.52499986 | 0 | 2.52499986 | 0.00234663486
| 2.57500005 | 0 | 2.57500005 | 0 | 2.57500005 | 0.00113487244 | 2.57500005 | 0.00234723091
| 2.625 | 0.00111401081 | 2.625 | 0 | 2.625 | 0.00113487244 | 2.625 | 0.00234663486
| 2.67499995 | 0.00111401081 | 2.67499995 | 0 | 2.67499995 | 0.00227034092 | 2.67499995 | 0.0082141161
| 2.7249999 | 0.00111460686 | 2.7249999 | 0.00224113464 | 2.7249999 | 0.00454068184 | 2.7249999 | 0.0129079819
| 2.77499986 | 0.00222861767 | 2.77499986 | 0.00448286533 | 2.77499986 | 0.00227034092 | 2.77499986 | 0.0117343664
| 2.82500005 | 0.00111401081 | 2.82500005 | 0.00672459602 | 2.82500005 | 0.00113546848 | 2.82500005 | 0.00704050064
| 2.875 | 0 | 2.875 | 0.00560343266 | 2.875 | 0.0068116188 | 2.875 | 0.00821352005
| 2.92499995 | 0.00222861767 | 2.92499995 | 0.00224113464 | 2.92499995 | 0.00681102276 | 2.92499995 | 0.0129079819
| 2.9749999 | 0.00445663929 | 2.9749999 | 0.00672399998 | 2.9749999 | 0.00908136368 | 2.9749999 | 0.0199484825
| 3.02499986 | 0.00668525696 | 3.02499986 | 0.0145691633 | 3.02499986 | 0.0113523006 | 3.02499986 | 0.0199484825
| 3.07500005 | 0.00779986382 | 3.07500005 | 0.0145691633 | 3.07500005 | 0.00681102276 | 3.07500005 | 0.0140815973
| 3.125 | 0.00891327858 | 3.125 | 0.013448596 | 3.125 | 0.00794649124 | 3.125 | 0.0140810013
| 3.17499995 | 0.00779926777 | 3.17499995 | 0.0156897306 | 3.17499995 | 0.00908195972 | 3.17499995 | 0.0140810013
| 3.2249999 | 0.0111424923 | 3.2249999 | 0.0156897306 | 3.2249999 | 0.0079458952 | 3.2249999 | 0.0164282322
| 3.27499986 | 0.0211697817 | 3.27499986 | 0.013448596 | 3.27499986 | 0.00681102276 | 3.27499986 | 0.0222951174
| 3.32500005 | 0.0178271532 | 3.32500005 | 0.010086298 | 3.32500005 | 0.0102168322 | 3.32500005 | 0.0246417522
| 3.375 | 0.0178271532 | 3.375 | 0.0179314613 | 3.375 | 0.0158929825 | 3.375 | 0.0199484825
| 3.42499995 | 0.0245124102 | 3.42499995 | 0.0179308653 | 3.42499995 | 0.017028451 | 3.42499995 | 0.0164282322
| 3.4749999 | 0.0189417601 | 3.4749999 | 0.00896513462 | 3.4749999 | 0.0136226416 | 3.4749999 | 0.0246423483
| 3.52499986 | 0.0111418962 | 3.52499986 | 0.00672459602 | 3.52499986 | 0.0113517046 | 3.52499986 | 0.0258153677
| 3.57500005 | 0.0133705139 | 3.57500005 | 0.0190520287 | 3.57500005 | 0.0261092186 | 3.57500005 | 0.0246417522
| 3.625 | 0.0289696455 | 3.625 | 0.0347417593 | 3.625 | 0.0351917744 | 3.625 | 0.0457638502
| 3.67499995 | 0.0423395634 | 3.67499995 | 0.0392246246 | 3.67499995 | 0.0374621153 | 3.67499995 | 0.0387233496
| 3.7249999 | 0.0323116779 | 3.7249999 | 0.0347411633 | 3.7249999 | 0.0465428829 | 3.7249999 | 0.0222957134
| 3.77499986 | 0.0334262848 | 3.77499986 | 0.0179308653 | 3.77499986 | 0.029515028 | 3.77499986 | 0.0422435999
| 3.82500005 | 0.0412255526 | 3.82500005 | 0.0179314613 | 3.82500005 | 0.0158929825 | 3.82500005 | 0.0539779663
| 3.875 | 0.0278550386 | 3.875 | 0.0392246246 | 3.875 | 0.0238394737 | 3.875 | 0.0457638502
| 3.92499995 | 0.0167131424 | 3.92499995 | 0.04370749 | 3.92499995 | 0.0306504965 | 3.92499995 | 0.029335618
| 3.9749999 | 0.0289696455 | 3.9749999 | 0.0347417593 | 3.9749999 | 0.029515028 | 3.9749999 | 0.0269889832
| 4.0250001 | 0.0311976671 | 4.0250001 | 0.0325000286 | 4.0250001 | 0.0340563059 | 4.0250001 | 0.0305092335
| 4.07499981 | 0.018941164 | 4.07499981 | 0.0212931633 | 4.07499981 | 0.0340563059 | 4.07499981 | 0.0328564644
| 4.125 | 0.0300836563 | 4.125 | 0.0179314613 | 4.125 | 0.0181627274 | 4.125 | 0.0422435999
| 4.17500019 | 0.0311982632 | 4.17500019 | 0.023534894 | 4.17500019 | 0.014757514 | 4.17500019 | 0.0340294838
| 4.2249999 | 0.0211703777 | 4.2249999 | 0.0212931633 | 4.2249999 | 0.031785965 | 4.2249999 | 0.0187748671
| 4.2750001 | 0.0178271532 | 4.2750001 | 0.0190520287 | 4.2750001 | 0.0283801556 | 4.2750001 | 0.0129073858
| 4.32499981 | 0.0200551748 | 4.32499981 | 0.0291383266 | 4.32499981 | 0.0192981958 | 4.32499981 | 0.039896965
| 4.375 | 0.0222837925 | 4.375 | 0.0257760286 | 4.375 | 0.0249743462 | 4.375 | 0.0528049469
| 4.42500019 | 0.0200557709 | 4.42500019 | 0.0145685673 | 4.42500019 | 0.0227040052 | 4.42500019 | 0.0281620026
| 4.4749999 | 0.0356549025 | 4.4749999 | 0.0291377306 | 4.4749999 | 0.0272446871 | 4.4749999 | 0.0305092335
| 4.5250001 | 0.0434541702 | 4.5250001 | 0.0358629227 | 4.5250001 | 0.0374621153 | 4.5250001 | 0.0387233496
| 4.57499981 | 0.0311976671 | 4.57499981 | 0.0313800573 | 4.57499981 | 0.0408673286 | 4.57499981 | 0.0269889832
| 4.625 | 0.032312274 | 4.625 | 0.0347411633 | 4.625 | 0.0363260508 | 4.625 | 0.0234687328
| 4.67500019 | 0.0278550386 | 4.67500019 | 0.0392240286 | 4.67500019 | 0.031785965 | 4.67500019 | 0.0305092335
| 4.7249999 | 0.018941164 | 4.7249999 | 0.0325006247 | 4.7249999 | 0.0272452831 | 4.7249999 | 0.0422435999
| 4.7750001 | 0.0222843885 | 4.7750001 | 0.016810894 | 4.7750001 | 0.0249743462 | 4.7750001 | 0.0387233496
| 4.82499981 | 0.0200557709 | 4.82499981 | 0.0123274326 | 4.82499981 | 0.0261092186 | 4.82499981 | 0.0234687328
| 4.875 | 0.0167131424 | 4.875 | 0.0112068653 | 4.875 | 0.0170278549 | 4.875 | 0.0140810013
| 4.92500019 | 0.0178271532 | 4.92500019 | 0.013448596 | 4.92500019 | 0.0124877691 | 4.92500019 | 0.0363767147
| 4.9749999 | 0.0267410278 | 4.9749999 | 0.0246554613 | 4.9749999 | 0.0261098146 | 4.9749999 | 0.0481104851
| 5.0250001 | 0.0401115417 | 5.0250001 | 0.0212931633 | 5.0250001 | 0.0283795595 | 5.0250001 | 0.0269889832
| 5.07499981 | 0.0412255526 | 5.07499981 | 0.0145691633 | 5.07499981 | 0.0238394737 | 5.07499981 | 0.0328564644
| 5.125 | 0.0345402956 | 5.125 | 0.0156897306 | 5.125 | 0.029515624 | 5.125 | 0.0445902348
| 5.17500019 | 0.0267410278 | 5.17500019 | 0.0156897306 | 5.17500019 | 0.0238388777 | 5.17500019 | 0.0352030993
| 5.2249999 | 0.0434541702 | 5.2249999 | 0.016810894 | 5.2249999 | 0.0420022011 | 5.2249999 | 0.0269889832
| 5.2750001 | 0.0490248203 | 5.2750001 | 0.0235342979 | 5.2750001 | 0.0488138199 | 5.2750001 | 0.0246417522
| 5.32499981 | 0.0311976671 | 5.32499981 | 0.0212931633 | 5.32499981 | 0.0215691328 | 5.32499981 | 0.0281625986
| 5.375 | 0.0311976671 | 5.375 | 0.026897192 | 5.375 | 0.0215685368 | 5.375 | 0.0246423483
| 5.42500019 | 0.032312274 | 5.42500019 | 0.0392240286 | 5.42500019 | 0.0238388777 | 5.42500019 | 0.0176012516
| 5.4749999 | 0.0300836563 | 5.4749999 | 0.0325000286 | 5.4749999 | 0.0158929825 | 5.4749999 | 0.0305092335
| 5.5250001 | 0.0267410278 | 5.5250001 | 0.0358629227 | 5.5250001 | 0.0261098146 | 5.5250001 | 0.0305092335
| 5.57499981 | 0.0233983994 | 5.57499981 | 0.0358623266 | 5.57499981 | 0.0374621153 | 5.57499981 | 0.0410699844
| 5.625 | 0.0245124102 | 5.625 | 0.0246548653 | 5.625 | 0.0374615192 | 5.625 | 0.0434172153
| 5.67500019 | 0.0267410278 | 5.67500019 | 0.0257760286 | 5.67500019 | 0.0385963917 | 5.67500019 | 0.0258159637
| 5.7249999 | 0.0300836563 | 5.7249999 | 0.0212937593 | 5.7249999 | 0.0261098146 | 5.7249999 | 0.0387233496
| 5.7750001 | 0.0267410278 | 5.7750001 | 0.0179314613 | 5.7750001 | 0.0204336643 | 5.7750001 | 0.0340294838
| 5.82499981 | 0.0133705139 | 5.82499981 | 0.020172596 | 5.82499981 | 0.0158929825 | 5.82499981 | 0.0269889832
| 5.875 | 0.0211697817 | 5.875 | 0.0212931633 | 5.875 | 0.0158929825 | 5.875 | 0.0258153677
| 5.92500019 | 0.0245124102 | 5.92500019 | 0.0190514326 | 5.92500019 | 0.0227040052 | 5.92500019 | 0.0199484825
| 5.9749999 | 0.0222837925 | 5.9749999 | 0.0179314613 | 5.9749999 | 0.0204336643 | 5.9749999 | 0.0352030993
| 6.0250001 | 0.0267410278 | 6.0250001 | 0.0246554613 | 6.0250001 | 0.0124871731 | 6.0250001 | 0.0246417522
| 6.07499981 | 0.0278556347 | 6.07499981 | 0.0179308653 | 6.07499981 | 0.00454068184 | 6.07499981 | 0.0152546167
| 6.125 | 0.0334262848 | 6.125 | 0.0224143267 | 6.125 | 0.0124871731 | 6.125 | 0.0234687328
| 6.17500019 | 0.0267404318 | 6.17500019 | 0.026896596 | 6.17500019 | 0.0261098146 | 6.17500019 | 0.0199484825
| 6.2249999 | 0.0345402956 | 6.2249999 | 0.020172596 | 6.2249999 | 0.0261098146 | 6.2249999 | 0.0187748671
| 6.2750001 | 0.0401115417 | 6.2750001 | 0.0246554613 | 6.2750001 | 0.0351911783 | 6.2750001 | 0.0281620026
| 6.32499981 | 0.0412255526 | 6.32499981 | 0.0212931633 | 6.32499981 | 0.0340563059 | 6.32499981 | 0.0352030993
| 6.375 | 0.0367689133 | 6.375 | 0.0190520287 | 6.375 | 0.0136226416 | 6.375 | 0.0293362141
| 6.42500019 | 0.018941164 | 6.42500019 | 0.020172596 | 6.42500019 | 0.00681102276 | 6.42500019 | 0.021122098
| 6.4749999 | 0.0222843885 | 6.4749999 | 0.0179314613 | 6.4749999 | 0.0170278549 | 6.4749999 | 0.0246417522
| 6.5250001 | 0.0278556347 | 6.5250001 | 0.0212931633 | 6.5250001 | 0.0283801556 | 6.5250001 | 0.0258153677
| 6.57499981 | 0.0345402956 | 6.57499981 | 0.0257760286 | 6.57499981 | 0.0261098146 | 6.57499981 | 0.0176018476
| 6.625 | 0.0356543064 | 6.625 | 0.0224143267 | 6.625 | 0.029515028 | 6.625 | 0.0222951174
| 6.67500019 | 0.0323116779 | 6.67500019 | 0.0179308653 | 6.67500019 | 0.0249743462 | 6.67500019 | 0.0258153677
| 6.7249999 | 0.0356549025 | 6.7249999 | 0.0156897306 | 6.7249999 | 0.017028451 | 6.7249999 | 0.021122098
| 6.7750001 | 0.0356549025 | 6.7750001 | 0.016810894 | 6.7750001 | 0.0181633234 | 6.7750001 | 0.021122098
| 6.82499981 | 0.0423395634 | 6.82499981 | 0.026896596 | 6.82499981 | 0.0306499004 | 6.82499981 | 0.0199478865
| 6.875 | 0.0412255526 | 6.875 | 0.0224137306 | 6.875 | 0.0306504965 | 6.875 | 0.0211215019
| 6.92500019 | 0.0323116779 | 6.92500019 | 0.016810298 | 6.92500019 | 0.0227046013 | 6.92500019 | 0.0176018476
| 6.9749999 | 0.0479108095 | 6.9749999 | 0.0190520287 | 6.9749999 | 0.0238394737 | 6.9749999 | 0.0140810013
| 7.0250001 | 0.057939291 | 7.0250001 | 0.026897192 | 7.0250001 | 0.0249743462 | 7.0250001 | 0.0258153677
| 7.07499981 | 0.0456821918 | 7.07499981 | 0.0280171633 | 7.07499981 | 0.0261092186 | 7.07499981 | 0.0457638502
| 7.125 | 0.0434535742 | 7.125 | 0.0224137306 | 7.125 | 0.0261092186 | 7.125 | 0.0375497341
| 7.17500019 | 0.0412261486 | 7.17500019 | 0.0313800573 | 7.17500019 | 0.0204336643 | 7.17500019 | 0.0187754631
| 7.2249999 | 0.0334262848 | 7.2249999 | 0.0224137306 | 7.2249999 | 0.0204336643 | 7.2249999 | 0.0316828489
| 7.2750001 | 0.0401109457 | 7.2750001 | 0.0280171633 | 7.2750001 | 0.0272452831 | 7.2750001 | 0.0281620026
| 7.32499981 | 0.0367689133 | 7.32499981 | 0.0280177593 | 7.32499981 | 0.0181633234 | 7.32499981 | 0.0129079819
| 7.375 | 0.0233983994 | 7.375 | 0.0257760286 | 7.375 | 0.0192981958 | 7.375 | 0.0199484825
| 7.42500019 | 0.0289690495 | 7.42500019 | 0.033621192 | 7.42500019 | 0.0249743462 | 7.42500019 | 0.029335618
| 7.4749999 | 0.0356549025 | 7.4749999 | 0.0212931633 | 7.4749999 | 0.0192981958 | 7.4749999 | 0.0316828489
| 7.5250001 | 0.0345408916 | 7.5250001 | 0.0212931633 | 7.5250001 | 0.017028451 | 7.5250001 | 0.0305092335
| 7.57499981 | 0.0211697817 | 7.57499981 | 0.0313800573 | 7.57499981 | 0.017028451 | 7.57499981 | 0.0211215019
| 7.625 | 0.0178271532 | 7.625 | 0.0235342979 | 7.625 | 0.014757514 | 7.625 | 0.0187748671
| 7.67500019 | 0.0334262848 | 7.67500019 | 0.016810298 | 7.67500019 | 0.0136220455 | 7.67500019 | 0.0352030993
| 7.7249999 | 0.0367689133 | 7.7249999 | 0.0425869226 | 7.7249999 | 0.0170278549 | 7.7249999 | 0.0410705805
| 7.7750001 | 0.0412255526 | 7.7750001 | 0.04370749 | 7.7750001 | 0.031785965 | 7.7750001 | 0.0434172153
| 7.82499981 | 0.0434535742 | 7.82499981 | 0.030258894 | 7.82499981 | 0.0363266468 | 7.82499981 | 0.0469368696
| 7.875 | 0.0389969349 | 7.875 | 0.0526726246 | 7.875 | 0.0261098146 | 7.875 | 0.0305092335
| 7.92500019 | 0.0345408916 | 7.92500019 | 0.0481897593 | 7.92500019 | 0.0306504965 | 7.92500019 | 0.0258159637
| 7.9749999 | 0.044568181 | 7.9749999 | 0.0179308653 | 7.9749999 | 0.0283795595 | 7.9749999 | 0.0246423483
| 8.02500057 | 0.0534814596 | 8.02500057 | 0.0123280287 | 8.02500057 | 0.0181633234 | 8.02500057 | 0.0234687328
| 8.07500076 | 0.0434541702 | 8.07500076 | 0.016810894 | 8.07500076 | 0.0158929825 | 8.07500076 | 0.0352025032
| 8.12500095 | 0.0389975309 | 8.12500095 | 0.0145691633 | 8.12500095 | 0.0204336643 | 8.12500095 | 0.0516307354
| 8.17500019 | 0.0412255526 | 8.17500019 | 0.0156897306 | 8.17500019 | 0.0261098146 | 8.17500019 | 0.0422435999
| 8.22500038 | 0.044568181 | 8.22500038 | 0.0190514326 | 8.22500038 | 0.0283801556 | 8.22500038 | 0.0410699844
| 8.27500057 | 0.0367689133 | 8.27500057 | 0.020172596 | 8.27500057 | 0.0192981958 | 8.27500057 | 0.0340300798
| 8.32500076 | 0.0345402956 | 8.32500076 | 0.026897192 | 8.32500076 | 0.0158923864 | 8.32500076 | 0.0269889832
| 8.37500095 | 0.0423401594 | 8.37500095 | 0.016810298 | 8.37500095 | 0.044273138 | 8.37500095 | 0.0328558683
| 8.42500019 | 0.0311976671 | 8.42500019 | 0.0235342979 | 8.42500019 | 0.0510841608 | 8.42500019 | 0.0140815973
| 8.47500038 | 0.0289690495 | 8.47500038 | 0.030258894 | 8.47500038 | 0.0374615192 | 8.47500038 | 0.029335618
| 8.52500057 | 0.0300836563 | 8.52500057 | 0.0156903267 | 8.52500057 | 0.029515624 | 8.52500057 | 0.0469374657
| 8.57500076 | 0.0401115417 | 8.57500076 | 0.013448596 | 8.57500076 | 0.0340563059 | 8.57500076 | 0.0680595636
| 8.62500095 | 0.0389975309 | 8.62500095 | 0.013448 | 8.62500095 | 0.0385969877 | 8.62500095 | 0.0633651018
| 8.67500019 | 0.0200557709 | 8.67500019 | 0.016810298 | 8.67500019 | 0.0215685368 | 8.67500019 | 0.0269889832
| 8.72500038 | 0.051253438 | 8.72500038 | 0.0212931633 | 8.72500038 | 0.0113517046 | 8.72500038 | 0.0258153677
| 8.77500057 | 0.0523674488 | 8.77500057 | 0.0145691633 | 8.77500057 | 0.0181633234 | 8.77500057 | 0.0258153677
| 8.82500076 | 0.0490248203 | 8.82500076 | 0.020172596 | 8.82500076 | 0.0249743462 | 8.82500076 | 0.0340294838
| 8.87500095 | 0.0568246841 | 8.87500095 | 0.0246554613 | 8.87500095 | 0.0192987919 | 8.87500095 | 0.050457716
| 8.92500019 | 0.057938695 | 8.92500019 | 0.016810894 | 8.92500019 | 0.0238394737 | 8.92500019 | 0.0434172153
| 8.97500038 | 0.0623953342 | 8.97500038 | 0.016810298 | 8.97500038 | 0.0306504965 | 8.97500038 | 0.0539779663
| 9.02500057 | 0.0479108095 | 9.02500057 | 0.0190514326 | 9.02500057 | 0.0272446871 | 9.02500057 | 0.0528043509
| 9.07500076 | 0.0401115417 | 9.07500076 | 0.030258894 | 9.07500076 | 0.0578951836 | 9.07500076 | 0.0457638502
| 9.12500095 | 0.0378829241 | 9.12500095 | 0.033621192 | 9.12500095 | 0.0567603111 | 9.12500095 | 0.0516313314
| 9.17500019 | 0.0311976671 | 9.17500019 | 0.0224143267 | 9.17500019 | 0.0385969877 | 9.17500019 | 0.0457638502
| 9.22500038 | 0.0189417601 | 9.22500038 | 0.0156897306 | 9.22500038 | 0.0340563059 | 9.22500038 | 0.039896965
| 9.27500057 | 0.025627017 | 9.27500057 | 0.026896596 | 9.27500057 | 0.014757514 | 9.27500057 | 0.0281625986
| 9.32500076 | 0.0311976671 | 9.32500076 | 0.0224143267 | 9.32500076 | 0.0192981958 | 9.32500076 | 0.058671236
| 9.37500095 | 0.0300836563 | 9.37500095 | 0.0190520287 | 9.37500095 | 0.0227040052 | 9.37500095 | 0.0633651018
| 9.42500019 | 0.0367689133 | 9.42500019 | 0.0212931633 | 9.42500019 | 0.0374615192 | 9.42500019 | 0.0293362141
| 9.47500038 | 0.0501388311 | 9.47500038 | 0.0212931633 | 9.47500038 | 0.046543479 | 9.47500038 | 0.0328564644
| 9.52500057 | 0.0479108095 | 9.52500057 | 0.030258894 | 9.52500057 | 0.0261098146 | 9.52500057 | 0.0363761187
| 9.57500076 | 0.025627017 | 9.57500076 | 0.0224137306 | 9.57500076 | 0.0204336643 | 9.57500076 | 0.0258153677
| 9.62500095 | 0.0211697817 | 9.62500095 | 0.0392246246 | 9.62500095 | 0.0238394737 | 9.62500095 | 0.0234687328
| 9.67500019 | 0.0367689133 | 9.67500019 | 0.0347417593 | 9.67500019 | 0.0431376696 | 9.67500019 | 0.0281620026
| 9.72500038 | 0.0568246841 | 9.72500038 | 0.00896513462 | 9.72500038 | 0.0476783514 | 9.72500038 | 0.0316828489
| 9.77500057 | 0.0590527058 | 9.77500057 | 0.016810894 | 9.77500057 | 0.0192981958 | 9.77500057 | 0.0457644463
| 9.82500076 | 0.0389969349 | 9.82500076 | 0.0280177593 | 9.82500076 | 0.0170278549 | 9.82500076 | 0.0457638502
| 9.87500095 | 0.0289696455 | 9.87500095 | 0.0190514326 | 9.87500095 | 0.0397324562 | 9.87500095 | 0.0340294838
| 9.92500019 | 0.0345408916 | 9.92500019 | 0.00896573067 | 9.92500019 | 0.0385969877 | 9.92500019 | 0.0316828489
| 9.97500038 | 0.0601667166 | 9.97500038 | 0.0156897306 | 9.97500038 | 0.0238388777 | 9.97500038 | 0.029335618
| 10.0250006 | 0.0557100773 | 10.0250006 | 0.020172596 | 10.0250006 | 0.0227040052 | 10.0250006 | 0.0445902348
| 10.0750008 | 0.0401115417 | 10.0750008 | 0.0190520287 | 10.0750008 | 0.0181633234 | 10.0750008 | 0.0516313314
| 10.125001 | 0.0523674488 | 10.125001 | 0.0481897593 | 10.125001 | 0.0215691328 | 10.125001 | 0.039896965
| 10.1750002 | 0.051253438 | 10.1750002 | 0.0448280573 | 10.1750002 | 0.0192981958 | 10.1750002 | 0.0657123327
| 10.2250004 | 0.0356549025 | 10.2250004 | 0.00896573067 | 10.2250004 | 0.0136220455 | 10.2250004 | 0.058671236
| 10.2750006 | 0.0267410278 | 10.2750006 | 0.020172596 | 10.2750006 | 0.0181633234 | 10.2750006 | 0.0234681368
| 10.3250008 | 0.0389969349 | 10.3250008 | 0.0190520287 | 10.3250008 | 0.0181633234 | 10.3250008 | 0.0363767147
| 10.375001 | 0.0568246841 | 10.375001 | 0.010086298 | 10.375001 | 0.0181633234 | 10.375001 | 0.039896965
| 10.4250002 | 0.0456827879 | 10.4250002 | 0.016810298 | 10.4250002 | 0.0192987919 | 10.4250002 | 0.0246423483
| 10.4750004 | 0.025626421 | 10.4750004 | 0.0123274326 | 10.4750004 | 0.0181633234 | 10.4750004 | 0.0222951174
| 10.5250006 | 0.0490248203 | 10.5250006 | 0.0112068653 | 10.5250006 | 0.0272446871 | 10.5250006 | 0.0281620026
| 10.5750008 | 0.0557106733 | 10.5750008 | 0.023534894 | 10.5750008 | 0.0374615192 | 10.5750008 | 0.0293362141
| 10.625001 | 0.0345402956 | 10.625001 | 0.0257760286 | 10.625001 | 0.0317853689 | 10.625001 | 0.0410705805
| 10.6750002 | 0.0267410278 | 10.6750002 | 0.0123280287 | 10.6750002 | 0.0192987919 | 10.6750002 | 0.0410699844
| 10.7250004 | 0.0367689133 | 10.7250004 | 0.0112074614 | 10.7250004 | 0.031785965 | 10.7250004 | 0.0856602192
| 10.7750006 | 0.0534814596 | 10.7750006 | 0.0470691919 | 10.7750006 | 0.0340557098 | 10.7750006 | 0.0915277004
| 10.8250008 | 0.0880223513 | 10.8250008 | 0.0437068939 | 10.8250008 | 0.0192981958 | 10.8250008 | 0.0340294838
| 10.875001 | 0.0913649797 | 10.875001 | 0.0123274326 | 10.875001 | 0.0181633234 | 10.875001 | 0.0234687328
| 10.9250002 | 0.0601673126 | 10.9250002 | 0.0156897306 | 10.9250002 | 0.0544899702 | 10.9250002 | 0.0234687328
| 10.9750004 | 0.0434541702 | 10.9750004 | 0.0156897306 | 10.9750004 | 0.0533545017 | 10.9750004 | 0.0316828489
| 11.0250006 | 0.0245124102 | 11.0250006 | 0.016810894 | 11.0250006 | 0.0204336643 | 11.0250006 | 0.0434172153
| 11.0750008 | 0.0278550386 | 11.0750008 | 0.023534894 | 11.0750008 | 0.0204336643 | 11.0750008 | 0.0539779663
| 11.125001 | 0.0367689133 | 11.125001 | 0.0190514326 | 11.125001 | 0.014757514 | 11.125001 | 0.0375497341
| 11.1750002 | 0.0345402956 | 11.1750002 | 0.0145691633 | 11.1750002 | 0.0249743462 | 11.1750002 | 0.0492841005
| 11.2250004 | 0.0389969349 | 11.2250004 | 0.0190520287 | 11.2250004 | 0.0283801556 | 11.2250004 | 0.0574982166
| 11.2750006 | 0.044568181 | 11.2750006 | 0.0212931633 | 11.2750006 | 0.0227040052 | 11.2750006 | 0.0481104851
| 11.3250008 | 0.0434541702 | 11.3250008 | 0.0190520287 | 11.3250008 | 0.0124871731 | 11.3250008 | 0.039896965
| 11.375001 | 0.051253438 | 11.375001 | 0.0179314613 | 11.375001 | 0.0397324562 | 11.375001 | 0.0281625986
| 11.4250002 | 0.0568246841 | 11.4250002 | 0.0212931633 | 11.4250002 | 0.0499486923 | 11.4250002 | 0.0492841005
| 11.4750004 | 0.0412261486 | 11.4750004 | 0.0257760286 | 11.4750004 | 0.0215685368 | 11.4750004 | 0.0434172153
| 11.5250006 | 0.0389969349 | 11.5250006 | 0.0190520287 | 11.5250006 | 0.0215691328 | 11.5250006 | 0.0258153677
| 11.5750008 | 0.0401109457 | 11.5750008 | 0.0145691633 | 11.5750008 | 0.0283801556 | 11.5750008 | 0.0199484825
| 11.625001 | 0.0300836563 | 11.625001 | 0.030258894 | 11.625001 | 0.029515028 | 11.625001 | 0.0293362141
| 11.6750002 | 0.0289696455 | 11.6750002 | 0.0661212206 | 11.6750002 | 0.0215691328 | 11.6750002 | 0.0574982166
| 11.7250004 | 0.0189417601 | 11.7250004 | 0.0616383553 | 11.7250004 | 0.0238394737 | 11.7250004 | 0.0481104851
| 11.7750006 | 0.0178271532 | 11.7750006 | 0.0212931633 | 11.7750006 | 0.0238388777 | 11.7750006 | 0.0258153677
| 11.8250008 | 0.0278550386 | 11.8250008 | 0.0156897306 | 11.8250008 | 0.0283801556 | 11.8250008 | 0.0375497341
| 11.875001 | 0.0367689133 | 11.875001 | 0.016810298 | 11.875001 | 0.0272452831 | 11.875001 | 0.0375497341
| 11.9250002 | 0.0412255526 | 11.9250002 | 0.016810298 | 11.9250002 | 0.0158929825 | 11.9250002 | 0.0316828489
| 11.9750004 | 0.0479108095 | 11.9750004 | 0.016810894 | 11.9750004 | 0.0204336643 | 11.9750004 | 0.029335618
| 12.0250006 | 0.0412255526 | 12.0250006 | 0.0123280287 | 12.0250006 | 0.0249743462 | 12.0250006 | 0.0316828489
| 12.0750008 | 0.0902509689 | 12.0750008 | 0.010086298 | 12.0750008 | 0.0204336643 | 12.0750008 | 0.0410705805
| 12.125001 | 0.121448636 | 12.125001 | 0.0112068653 | 12.125001 | 0.0181633234 | 12.125001 | 0.0445902348
| 12.1750002 | 0.0545960665 | 12.1750002 | 0.0224137306 | 12.1750002 | 0.0215685368 | 12.1750002 | 0.0316828489
| 12.2250004 | 0.0233983994 | 12.2250004 | 0.0325006247 | 12.2250004 | 0.029515028 | 12.2250004 | 0.0222957134
| 12.2750006 | 0.0646239519 | 12.2750006 | 0.053793788 | 12.2750006 | 0.0578951836 | 12.2750006 | 0.0633651018
| 12.3250008 | 0.0635093451 | 12.3250008 | 0.0425863266 | 12.3250008 | 0.0488138199 | 12.3250008 | 0.0762730837
| 12.375001 | 0.0779944658 | 12.375001 | 0.013448 | 12.375001 | 0.0204336643 | 12.375001 | 0.0363767147
| 12.4250002 | 0.095821619 | 12.4250002 | 0.0112068653 | 12.4250002 | 0.0170278549 | 12.4250002 | 0.0410699844
| 12.4750004 | 0.0401109457 | 12.4750004 | 0.0156897306 | 12.4750004 | 0.017028451 | 12.4750004 | 0.0821399689
| 12.5250006 | 0.0233983994 | 12.5250006 | 0.0179314613 | 12.5250006 | 0.0227040052 | 12.5250006 | 0.0574982166
| 12.5750008 | 0.0490254164 | 12.5750008 | 0.0347417593 | 12.5750008 | 0.0227040052 | 12.5750008 | 0.0222951174
| 12.625001 | 0.0523680449 | 12.625001 | 0.0414657593 | 12.625001 | 0.014757514 | 12.625001 | 0.0762730837
| 12.6750002 | 0.0423395634 | 12.6750002 | 0.0280177593 | 12.6750002 | 0.0192981958 | 12.6750002 | 0.0856608152
| 12.7250004 | 0.0423395634 | 12.7250004 | 0.020172596 | 12.7250004 | 0.0238394737 | 12.7250004 | 0.0751000643
| 12.7750006 | 0.0289696455 | 12.7750006 | 0.013448 | 12.7750006 | 0.0136226416 | 12.7750006 | 0.0657123327
| 12.8250008 | 0.0367689133 | 12.8250008 | 0.013448596 | 12.8250008 | 0.0124871731 | 12.8250008 | 0.0199484825
| 12.875001 | 0.0345402956 | 12.875001 | 0.0112074614 | 12.875001 | 0.0249743462 | 12.875001 | 0.0598448515
| 12.9250002 | 0.025627017 | 12.9250002 | 0.0112068653 | 12.9250002 | 0.0261098146 | 12.9250002 | 0.0715792179
| 12.9750004 | 0.0289690495 | 12.9750004 | 0.00896513462 | 12.9750004 | 0.0124871731 | 12.9750004 | 0.195963383
| 13.0250006 | 0.0334256887 | 13.0250006 | 0.013448 | 13.0250006 | 0.0124871731 | 13.0250006 | 0.195963383
| 13.0750008 | 0.0423401594 | 13.0750008 | 0.013448596 | 13.0750008 | 0.0351911783 | 13.0750008 | 0.0645393133
| 13.125001 | 0.0434541702 | 13.125001 | 0.010086298 | 13.125001 | 0.0374615192 | 13.125001 | 0.0563246012
| 13.1750002 | 0.0311976671 | 13.1750002 | 0.0212931633 | 13.1750002 | 0.017028451 | 13.1750002 | 0.0164276361
| 13.2250004 | 0.0501394272 | 13.2250004 | 0.0246554613 | 13.2250004 | 0.0102168322 | 13.2250004 | 0.0140815973
| 13.2750006 | 0.0612813234 | 13.2750006 | 0.0179314613 | 13.2750006 | 0.0124871731 | 13.2750006 | 0.0363767147
| 13.3250008 | 0.051253438 | 13.3250008 | 0.0112068653 | 13.3250008 | 0.0158929825 | 13.3250008 | 0.0445902348
| 13.375001 | 0.0378829241 | 13.375001 | 0.0145691633 | 13.375001 | 0.0238388777 | 13.375001 | 0.0328558683
| 13.4250002 | 0.025627017 | 13.4250002 | 0.0156903267 | 13.4250002 | 0.0215691328 | 13.4250002 | 0.029335618
| 13.4750004 | 0.025627017 | 13.4750004 | 0.0123274326 | 13.4750004 | 0.0181633234 | 13.4750004 | 0.0305092335
| 13.5250006 | 0.0267404318 | 13.5250006 | 0.0123274326 | 13.5250006 | 0.0227040052 | 13.5250006 | 0.0445908308
| 13.5750008 | 0.0568246841 | 13.5750008 | 0.0112068653 | 13.5750008 | 0.0227040052 | 13.5750008 | 0.0293362141
| 13.625001 | 0.057938695 | 13.625001 | 0.010086298 | 13.625001 | 0.0192981958 | 13.625001 | 0.0117343664
| 13.6750002 | 0.0423395634 | 13.6750002 | 0.00784516335 | 13.6750002 | 0.017028451 | 13.6750002 | 0.0140810013
| 13.7250004 | 0.0378835201 | 13.7250004 | 0.013448596 | 13.7250004 | 0.031785965 | 13.7250004 | 0.0281620026
| 13.7750006 | 0.0401115417 | 13.7750006 | 0.0156897306 | 13.7750006 | 0.0283795595 | 13.7750006 | 0.0363767147
| 13.8250008 | 0.0356543064 | 13.8250008 | 0.0156897306 | 13.8250008 | 0.0170278549 | 13.8250008 | 0.0293362141
| 13.875001 | 0.0456821918 | 13.875001 | 0.0145691633 | 13.875001 | 0.0158929825 | 13.875001 | 0.0305092335
| 13.9250002 | 0.0490248203 | 13.9250002 | 0.0112068653 | 13.9250002 | 0.0124871731 | 13.9250002 | 0.0340294838
| 13.9750004 | 0.0467967987 | 13.9750004 | 0.010086298 | 13.9750004 | 0.0227040052 | 13.9750004 | 0.0352030993
| 14.0250006 | 0.0479114056 | 14.0250006 | 0.00896573067 | 14.0250006 | 0.0261098146 | 14.0250006 | 0.0258153677
| 14.0750008 | 0.0334262848 | 14.0750008 | 0.0112068653 | 14.0750008 | 0.0181633234 | 14.0750008 | 0.0222951174
| 14.125001 | 0.0367683172 | 14.125001 | 0.0156897306 | 14.125001 | 0.0192981958 | 14.125001 | 0.0293362141
| 14.1750002 | 0.0802224874 | 14.1750002 | 0.013448596 | 14.1750002 | 0.0385969877 | 14.1750002 | 0.050457716
| 14.2250004 | 0.144847035 | 14.2250004 | 0.016810298 | 14.2250004 | 0.0397324562 | 14.2250004 | 0.0492841005
| 14.2750006 | 0.0991648436 | 14.2750006 | 0.020172596 | 14.2750006 | 0.0238394737 | 14.2750006 | 0.0574982166
| 14.3250008 | 0.0289690495 | 14.3250008 | 0.0145691633 | 14.3250008 | 0.0204336643 | 14.3250008 | 0.0610184669
| 14.375001 | 0.0267404318 | 14.375001 | 0.013448 | 14.375001 | 0.0192981958 | 14.375001 | 0.0316822529
| 14.4250002 | 0.0947076082 | 14.4250002 | 0.013448596 | 14.4250002 | 0.0204330683 | 14.4250002 | 0.0786197186
| 14.4750004 | 0.0880223513 | 14.4750004 | 0.0145691633 | 14.4750004 | 0.0158929825 | 14.4750004 | 0.0774466991
| 14.5250006 | 0.0155991316 | 14.5250006 | 0.0190514326 | 14.5250006 | 0.0158929825 | 14.5250006 | 0.144332647
| 14.5750008 | 0.0222843885 | 14.5750008 | 0.0145691633 | 14.5750008 | 0.0158929825 | 14.5750008 | 0.145505667
| 14.625001 | 0.0278550386 | 14.625001 | 0.00896573067 | 14.625001 | 0.017028451 | 14.625001 | 0.0187748671
| 14.6750002 | 0.025626421 | 14.6750002 | 0.00672399998 | 14.6750002 | 0.0181627274 | 14.6750002 | 0.0164282322
| 14.7250004 | 0.0233983994 | 14.7250004 | 0.0112068653 | 14.7250004 | 0.0306499004 | 14.7250004 | 0.0316828489
| 14.7750006 | 0.0222843885 | 14.7750006 | 0.0156903267 | 14.7750006 | 0.0385969877 | 14.7750006 | 0.0316828489
| 14.8250008 | 0.0211697817 | 14.8250008 | 0.0123280287 | 14.8250008 | 0.0306504965 | 14.8250008 | 0.0211215019
| 14.875001 | 0.0679665804 | 14.875001 | 0.0123274326 | 14.875001 | 0.0374621153 | 14.875001 | 0.0187748671
| 14.9250002 | 0.0601673126 | 14.9250002 | 0.0145691633 | 14.9250002 | 0.0385969877 | 14.9250002 | 0.0258153677
| 14.9750004 | 0.0200557709 | 14.9750004 | 0.0212931633 | 14.9750004 | 0.0317853689 | 14.9750004 | 0.0328558683
| 15.0250006 | 0.0233983994 | 15.0250006 | 0.0190520287 | 15.0250006 | 0.044273138 | 15.0250006 | 0.0269889832
| 15.0750008 | 0.0178271532 | 15.0750008 | 0.0179314613 | 15.0750008 | 0.0476783514 | 15.0750008 | 0.0445908308
| 15.125001 | 0.0211697817 | 15.125001 | 0.0246548653 | 15.125001 | 0.0283801556 | 15.125001 | 0.0481110811
| 15.1750002 | 0.0278550386 | 15.1750002 | 0.026896596 | 15.1750002 | 0.0805997849 | 15.1750002 | 0.0246417522
| 15.2250004 | 0.0278550386 | 15.2250004 | 0.0190520287 | 15.2250004 | 0.0851398706 | 15.2250004 | 0.0187748671
| 15.2750006 | 0.0245124102 | 15.2750006 | 0.0123280287 | 15.2750006 | 0.120331049 | 15.2750006 | 0.0281625986
| 15.3250008 | 0.0178271532 | 15.3250008 | 0.013448596 | 15.3250008 | 0.115790963 | 15.3250008 | 0.0269889832
| 15.375001 | 0.0144851208 | 15.375001 | 0.0145685673 | 15.375001 | 0.0272452831 | 15.375001 | 0.0246423483
| 15.4250002 | 0.0178277493 | 15.4250002 | 0.0156897306 | 15.4250002 | 0.0340557098 | 15.4250002 | 0.0539779663
| 15.4750004 | 0.0378829241 | 15.4750004 | 0.0257760286 | 15.4750004 | 0.0215685368 | 15.4750004 | 0.0469374657
| 15.5250006 | 0.0401115417 | 15.5250006 | 0.030258894 | 15.5250006 | 0.0227040052 | 15.5250006 | 0.029335618
| 15.5750008 | 0.0122559071 | 15.5750008 | 0.0560355186 | 15.5750008 | 0.031785965 | 15.5750008 | 0.0328558683
| 15.625001 | 0.0155985355 | 15.625001 | 0.0806903839 | 15.625001 | 0.0227046013 | 15.625001 | 0.0234687328
| 15.6750002 | 0.0356549025 | 15.6750002 | 0.0515520573 | 15.6750002 | 0.0261092186 | 15.6750002 | 0.0211215019
| 15.7250004 | 0.0389975309 | 15.7250004 | 0.023534894 | 15.7250004 | 0.0306504965 | 15.7250004 | 0.0176018476
| 15.7750006 | 0.0278550386 | 15.7750006 | 0.0224137306 | 15.7750006 | 0.0397324562 | 15.7750006 | 0.0164282322
| 15.8250008 | 0.0367683172 | 15.8250008 | 0.0224137306 | 15.8250008 | 0.0431376696 | 15.8250008 | 0.0668853521
| 15.875001 | 0.044568181 | 15.875001 | 0.023534894 | 15.875001 | 0.0397318602 | 15.875001 | 0.0633656979
| 15.9250002 | 0.0345408916 | 15.9250002 | 0.0291383266 | 15.9250002 | 0.0317853689 | 15.9250002 | 0.0246423483
| 15.9750004 | 0.0278550386 | 15.9750004 | 0.0246554613 | 15.9750004 | 0.0249743462 | 15.9750004 | 0.0340294838
| 16.0250015 | 0.0311976671 | 16.0250015 | 0.020172596 | 16.0250015 | 0.0408673286 | 16.0250015 | 0.0387233496
| 16.0750008 | 0.0245130062 | 16.0750008 | 0.0291377306 | 16.0750008 | 0.0329208374 | 16.0750008 | 0.0305092335
| 16.125 | 0.0289690495 | 16.125 | 0.0358623266 | 16.125 | 0.0136226416 | 16.125 | 0.0152546167
| 16.1750011 | 0.0646239519 | 16.1750011 | 0.0224143267 | 16.1750011 | 0.0363266468 | 16.1750011 | 0.0316828489
| 16.2250004 | 0.057938695 | 16.2250004 | 0.0235342979 | 16.2250004 | 0.0578951836 | 16.2250004 | 0.0316828489
| 16.2750015 | 0.025626421 | 16.2750015 | 0.0224137306 | 16.2750015 | 0.0681120157 | 16.2750015 | 0.0316822529
| 16.3250008 | 0.0278550386 | 16.3250008 | 0.020172596 | 16.3250008 | 0.0533545017 | 16.3250008 | 0.0352028012
| 16.375 | 0.0479111075 | 16.375 | 0.026897192 | 16.375 | 0.0227046013 | 16.375 | 0.0281625986
| 16.4250011 | 0.0445684791 | 16.4250011 | 0.020172596 | 16.4250011 | 0.0374615192 | 16.4250011 | 0.0305092335
| 16.4750004 | 0.0289693475 | 16.4750004 | 0.0257760286 | 16.4750004 | 0.0454080105 | 16.4750004 | 0.0305092335
| 16.5250015 | 0.0222840905 | 16.5250015 | 0.04370749 | 16.5250015 | 0.0329208374 | 16.5250015 | 0.0516310334
| 16.5750008 | 0.032311976 | 16.5750008 | 0.0358623266 | 16.5750008 | 0.0329208374 | 16.5750008 | 0.0727528334
| 16.625 | 0.044568181 | 16.625 | 0.026896596 | 16.625 | 0.0499492884 | 16.625 | 0.0492841005
| 16.6750011 | 0.0367686152 | 16.6750011 | 0.026896596 | 16.6750011 | 0.0476783514 | 16.6750011 | 0.0234687328
| 16.7250004 | 0.0289696455 | 16.7250004 | 0.016810894 | 16.7250004 | 0.104438663 | 16.7250004 | 0.029335916
| 16.7750015 | 0.0222840905 | 16.7750015 | 0.013448596 | 16.7750015 | 0.103303194 | 16.7750015 | 0.0246420503
| 16.8250008 | 0.0334259868 | 16.8250008 | 0.0224137306 | 16.8250008 | 0.0488132238 | 16.8250008 | 0.0316828489
| 16.875 | 0.0356546044 | 16.875 | 0.0291383266 | 16.875 | 0.0499492884 | 16.875 | 0.0410702825
| 16.9250011 | 0.0245127082 | 16.9250011 | 0.023534894 | 16.9250011 | 0.0249749422 | 16.9250011 | 0.0363764167
| 16.9750004 | 0.143732727 | 16.9750004 | 0.0246548653 | 16.9750004 | 0.0192981958 | 16.9750004 | 0.0445905328
| 17.0250015 | 0.173816085 | 17.0250015 | 0.0224137306 | 17.0250015 | 0.0261092186 | 17.0250015 | 0.0445902348
| 17.0750008 | 0.057938695 | 17.0750008 | 0.0257766247 | 17.0750008 | 0.029515624 | 17.0750008 | 0.0363764167
| 17.125 | 0.0869080424 | 17.125 | 0.0246554613 | 17.125 | 0.0329208374 | 17.125 | 0.0387233496
| 17.1750011 | 0.0924789906 | 17.1750011 | 0.0156897306 | 17.1750011 | 0.0363260508 | 17.1750011 | 0.0305092335
| 17.2250004 | 0.0233983994 | 17.2250004 | 0.0179314613 | 17.2250004 | 0.031785965 | 17.2250004 | 0.0164282322
| 17.2750015 | 0.00557124615 | 17.2750015 | 0.016810298 | 17.2750015 | 0.0363266468 | 17.2750015 | 0.0258156657
| 17.3250008 | 0.018941462 | 17.3250008 | 0.0156897306 | 17.3250008 | 0.0283801556 | 17.3250008 | 0.0469371676
| 17.375 | 0.0334259868 | 17.375 | 0.0112068653 | 17.375 | 0.0204336643 | 17.375 | 0.0445902348
| 17.4250011 | 0.0412255526 | 17.4250011 | 0.0493103266 | 17.4250011 | 0.0283801556 | 17.4250011 | 0.029335916
| 17.4750004 | 0.0401115417 | 17.4750004 | 0.0560349226 | 17.4750004 | 0.0624364614 | 17.4750004 | 0.0269889832
| 17.5250015 | 0.0278550386 | 17.5250015 | 0.0246554613 | 17.5250015 | 0.139629841 | 17.5250015 | 0.0305092335
| 17.5750008 | 0.0233983994 | 17.5750008 | 0.033621192 | 17.5750008 | 0.0964921713 | 17.5750008 | 0.0305095315
| 17.625 | 0.0300836563 | 17.625 | 0.0280177593 | 17.625 | 0.0351911783 | 17.625 | 0.0387233496
| 17.6750011 | 0.0311976671 | 17.6750011 | 0.023534894 | 17.6750011 | 0.044272542 | 17.6750011 | 0.0410699844
| 17.7250004 | 0.018941462 | 17.7250004 | 0.0235342979 | 17.7250004 | 0.031785965 | 17.7250004 | 0.0246420503
| 17.7750015 | 0.0144848228 | 17.7750015 | 0.016810298 | 17.7750015 | 0.0647068024 | 17.7750015 | 0.0387233496
| 17.8250008 | 0.0167131424 | 17.8250008 | 0.03698349 | 17.8250008 | 0.0567597151 | 17.8250008 | 0.0809669495
| 17.875 | 0.0289693475 | 17.875 | 0.0459486246 | 17.875 | 0.0431376696 | 17.875 | 0.0645387173
| 17.9250011 | 0.0401115417 | 17.9250011 | 0.0212931633 | 17.9250011 | 0.0556248426 | 17.9250011 | 0.0352030993
| 17.9750004 | 0.0378829241 | 17.9750004 | 0.016810298 | 17.9750004 | 0.0420022011 | 17.9750004 | 0.0563248992
| 18.0250015 | 0.0802227855 | 18.0250015 | 0.020172596 | 18.0250015 | 0.0351917744 | 18.0250015 | 0.039896667
| 18.0750008 | 0.0746518373 | 18.0750008 | 0.0190520287 | 18.0750008 | 0.0272452831 | 18.0750008 | 0.0340294838
| 18.125 | 0.0245124102 | 18.125 | 0.0179314613 | 18.125 | 0.0283795595 | 18.125 | 0.0422435999
| 18.1750011 | 0.0245124102 | 18.1750011 | 0.0280177593 | 18.1750011 | 0.0249743462 | 18.1750011 | 0.029335916
| 18.2250004 | 0.0211700797 | 18.2250004 | 0.0291377306 | 18.2250004 | 0.0272452831 | 18.2250004 | 0.0269889832
| 18.2750015 | 0.0690808892 | 18.2750015 | 0.0291377306 | 18.2750015 | 0.0374615192 | 18.2750015 | 0.0258156657
| 18.3250008 | 0.0679665804 | 18.3250008 | 0.0280177593 | 18.3250008 | 0.0317853689 | 18.3250008 | 0.0199484825
| 18.375 | 0.0144845247 | 18.375 | 0.0224143267 | 18.375 | 0.0204336643 | 18.375 | 0.0152546167
| 18.4250011 | 0.0100278854 | 18.4250011 | 0.026896596 | 18.4250011 | 0.0272446871 | 18.4250011 | 0.0363764167
| 18.4750004 | 0.0233983994 | 18.4750004 | 0.026896596 | 18.4750004 | 0.029515028 | 18.4750004 | 0.0645387173
| 18.5250015 | 0.0367686152 | 18.5250015 | 0.0280177593 | 18.5250015 | 0.0181633234 | 18.5250015 | 0.32034725
| 18.5750008 | 0.0245127082 | 18.5750008 | 0.108708143 | 18.5750008 | 0.0204336643 | 18.5750008 | 0.421262681
| 18.625 | 0.0423398614 | 18.625 | 0.101983547 | 18.625 | 0.0351917744 | 18.625 | 0.157240033
| 18.6750011 | 0.0523674488 | 18.6750011 | 0.0156897306 | 18.6750011 | 0.0340563059 | 18.6750011 | 0.0445905328
| 18.7250004 | 0.032311976 | 18.7250004 | 0.0336205959 | 18.7250004 | 0.0204330683 | 18.7250004 | 0.0762730837
| 18.7750015 | 0.0334262848 | 18.7750015 | 0.101983547 | 18.7750015 | 0.0771939754 | 18.7750015 | 0.0598451495
| 18.8250008 | 0.0245127082 | 18.8250008 | 0.0862944126 | 18.8250008 | 0.0771939754 | 18.8250008 | 0.0152549148
| 18.875 | 0.00779956579 | 18.875 | 0.030258894 | 18.875 | 0.0306504965 | 18.875 | 0.0140810013
| 18.9250011 | 0.025626719 | 18.9250011 | 0.0381034613 | 18.9250011 | 0.0488138199 | 18.9250011 | 0.0375497341
| 18.9750004 | 0.051253438 | 18.9750004 | 0.0280171633 | 18.9750004 | 0.0408673286 | 18.9750004 | 0.0434172153
| 19.0250015 | 0.0412255526 | 19.0250015 | 0.0280177593 | 19.0250015 | 0.0158929825 | 19.0250015 | 0.0340294838
| 19.0750008 | 0.0289693475 | 19.0750008 | 0.0257760286 | 19.0750008 | 0.0136220455 | 19.0750008 | 0.0246420503
| 19.125 | 0.0222840905 | 19.125 | 0.0246548653 | 19.125 | 0.0340557098 | 19.125 | 0.0176015496
| 19.1750011 | 0.0178271532 | 19.1750011 | 0.0190520287 | 19.1750011 | 0.0964921713 | 19.1750011 | 0.0340294838
| 19.2250004 | 0.032311976 | 19.2250004 | 0.00672459602 | 19.2250004 | 0.0919514894 | 19.2250004 | 0.0375500321
| 19.2750015 | 0.120334327 | 19.2750015 | 0.0123280287 | 19.2750015 | 0.0420027971 | 19.2750015 | 0.0316828489
| 19.3250008 | 0.112534761 | 19.3250008 | 0.040345192 | 19.3250008 | 0.0385969877 | 19.3250008 | 0.029335618
| 19.375 | 0.0334262848 | 19.375 | 0.0414657593 | 19.375 | 0.0533545017 | 19.375 | 0.0328561664
| 19.4250011 | 0.032311976 | 19.4250011 | 0.0515520573 | 19.4250011 | 0.0556248426 | 19.4250011 | 0.0363764167
| 19.4750004 | 0.0200557709 | 19.4750004 | 0.0537931919 | 19.4750004 | 0.0261098146 | 19.4750004 | 0.0387230515
| 19.5250015 | 0.0200557709 | 19.5250015 | 0.0291383266 | 19.5250015 | 0.0283801556 | 19.5250015 | 0.0222954154
| 19.5750008 | 0.0222840905 | 19.5750008 | 0.0257760286 | 19.5750008 | 0.0283798575 | 19.5750008 | 0.0222954154
| 19.625 | 0.0211700797 | 19.625 | 0.10086298 | 19.625 | 0.0385969877 | 19.625 | 0.0258153677
| 19.6750011 | 0.0155988336 | 19.6750011 | 0.108708143 | 19.6750011 | 0.0363263488 | 19.6750011 | 0.010560751
| 19.7250004 | 0.0122562051 | 19.7250004 | 0.0235342979 | 19.7250004 | 0.0261095166 | 19.7250004 | 0.0528046489
| 19.7750015 | 0.198328495 | 19.7750015 | 0.0414657593 | 19.7750015 | 0.0340563059 | 19.7750015 | 0.0539779663
| 19.8250008 | 0.198328495 | 19.8250008 | 0.04370749 | 19.8250008 | 0.0227040052 | 19.8250008 | 0.0164279342
| 19.875 | 0.0144848228 | 19.875 | 0.0179314613 | 19.875 | 0.0136223435 | 19.875 | 0.0199484825
| 19.9250011 | 0.0178274512 | 19.9250011 | 0.0179308653 | 19.9250011 | 0.014757812 | 19.9250011 | 0.0176015496
| 19.9750004 | 0.0133705139 | 19.9750004 | 0.0235342979 | 19.9750004 | 0.0272449851 | 19.9750004 | 0.0199481845
| 20.0250015 | 0.0122562051 | 20.0250015 | 0.0347417593 | 20.0250015 | 0.0397321582 | 20.0250015 | 0.0199484825
| 20.0750008 | 0.018941462 | 20.0750008 | 0.236467719 | 20.0750008 | 0.0351911783 | 20.0750008 | 0.010561049
| 20.125 | 0.018941462 | 20.125 | 0.225260854 | 20.125 | 0.0227040052 | 20.125 | 0.0117343664
| 20.1750011 | 0.0133705139 | 20.1750011 | 0.0179314613 | 20.1750011 | 0.0124871731 | 20.1750011 | 0.0211217999
| 20.2250004 | 0.0122562051 | 20.2250004 | 0.026896596 | 20.2250004 | 0.0158926845 | 20.2250004 | 0.0375497341
| 20.2750015 | 0.018941462 | 20.2750015 | 0.0896555185 | 20.2750015 | 0.0204336643 | 20.2750015 | 0.0422435999
| 20.3250008 | 0.0133705139 | 20.3250008 | 0.0806903839 | 20.3250008 | 0.0136226416 | 20.3250008 | 0.0269889832
| 20.375 | 0.00779956579 | 20.375 | 0.016810894 | 20.375 | 0.0329208374 | 20.375 | 0.0234687328
| 20.4250011 | 0.0211700797 | 20.4250011 | 0.030258894 | 20.4250011 | 0.0454080105 | 20.4250011 | 0.0445905328
| 20.4750004 | 0.0300833583 | 20.4750004 | 0.0425863266 | 20.4750004 | 0.0283801556 | 20.4750004 | 0.0375497341
| 20.5250015 | 0.0245124102 | 20.5250015 | 0.0369828939 | 20.5250015 | 0.0215688348 | 20.5250015 | 0.0176015496
| 20.5750008 | 0.0178274512 | 20.5750008 | 0.0280177593 | 20.5750008 | 0.0340560079 | 20.5750008 | 0.0234687328
| 20.625 | 0.0178274512 | 20.625 | 0.0347417593 | 20.625 | 0.0363263488 | 20.625 | 0.0234687328
| 20.6750011 | 0.0178271532 | 20.6750011 | 0.0481897593 | 20.6750011 | 0.0363266468 | 20.6750011 | 0.0234687328
| 20.7250004 | 0.0211697817 | 20.7250004 | 0.0459486246 | 20.7250004 | 0.0488138199 | 20.7250004 | 0.0199481845
| 20.7750015 | 0.0278553367 | 20.7750015 | 0.0526732206 | 20.7750015 | 0.0454080105 | 20.7750015 | 0.039896667
| 20.8250008 | 0.0211700797 | 20.8250008 | 0.0325006247 | 20.8250008 | 0.0317856669 | 20.8250008 | 0.0469374657
| 20.875 | 0.0155988336 | 20.875 | 0.00336170197 | 20.875 | 0.0192984939 | 20.875 | 0.0246420503
| 20.9250011 | 0.0434538722 | 20.9250011 | 0.0425863266 | 20.9250011 | 0.0215688348 | 20.9250011 | 0.0305092335
| 20.9750004 | 0.0802227855 | 20.9750004 | 0.0616383553 | 20.9750004 | 0.0306504965 | 20.9750004 | 0.0316828489
| 21.0250015 | 0.051253438 | 21.0250015 | 0.0381040573 | 21.0250015 | 0.0374618173 | 21.0250015 | 0.199483633
| 21.0750008 | 0.0133705139 | 21.0750008 | 0.0425869226 | 21.0750008 | 0.0261095166 | 21.0750008 | 0.207697749
| 21.125 | 0.0334262848 | 21.125 | 0.0638794899 | 21.125 | 0.014757514 | 21.125 | 0.0269889832
| 21.1750011 | 0.0267410278 | 21.1750011 | 0.0526726246 | 21.1750011 | 0.0261098146 | 21.1750011 | 0.0574982166
| 21.2250004 | 0.0100278854 | 21.2250004 | 0.0313800573 | 21.2250004 | 0.0283801556 | 21.2250004 | 0.0586715341
| 21.2750015 | 0.0913646817 | 21.2750015 | 0.0224143267 | 21.2750015 | 0.059030354 | 21.2750015 | 0.0211217999
| 21.3250008 | 0.122562647 | 21.3250008 | 0.026896596 | 21.3250008 | 0.073788166 | 21.3250008 | 0.0422435999
| 21.375 | 0.0467967987 | 21.375 | 0.0291377306 | 21.375 | 0.0431376696 | 21.375 | 0.416568816
| 21.4250011 | 0.0089135766 | 21.4250011 | 0.013448596 | 21.4250011 | 0.0238391757 | 21.4250011 | 0.398967564
| 21.4750004 | 0.0122562051 | 21.4750004 | 0.0179314613 | 21.4750004 | 0.0215688348 | 21.4750004 | 0.0164280832
| 21.5250015 | 0.0233983994 | 21.5250015 | 0.0347411633 | 21.5250015 | 0.0476786494 | 21.5250015 | 0.0105609
| 21.5750008 | 0.0200557709 | 21.5750008 | 0.0325000286 | 21.5750008 | 0.0488138199 | 21.5750008 | 0.0105609
| 21.625 | 0.00779956579 | 21.625 | 0.0650006533 | 21.625 | 0.144170523 | 21.625 | 0.0117342174
| 21.6750011 | 0.00445663929 | 21.6750011 | 0.150173903 | 21.6750011 | 0.139629841 | 21.6750011 | 0.00821396708
| 21.7250004 | 0.0267407298 | 21.7250004 | 0.10086298 | 21.7250004 | 0.0771939754 | 21.7250004 | 0.00469386578
| 21.7750015 | 0.0367689133 | 21.7750015 | 0.0537934899 | 21.7750015 | 0.0874108076 | 21.7750015 | 0.00938743353
| 21.8250008 | 0.0178274512 | 21.8250008 | 0.115432143 | 21.8250008 | 0.0363263488 | 21.8250008 | 0.00821396708
| 21.875 | 0.0122562051 | 21.875 | 0.0840526819 | 21.875 | 0.0567600131 | 21.875 | 0.00704064965
| 21.9250011 | 0.0289693475 | 21.9250011 | 0.0392243266 | 21.9250011 | 0.0692474842 | 21.9250011 | 0.0129078329
| 21.9750004 | 0.0389972329 | 21.9750004 | 0.0347414613 | 21.9750004 | 0.0374618173 | 21.9750004 | 0.0164280832
| 22.0250015 | 0.0278550386 | 22.0250015 | 0.0156900287 | 22.0250015 | 0.0578951836 | 22.0250015 | 0.0187748671
| 22.0750008 | 0.0144848228 | 22.0750008 | 0.125518441 | 22.0750008 | 0.0771936774 | 22.0750008 | 0.0152546167
| 22.125 | 0.00557094812 | 22.125 | 0.125518143 | 22.125 | 0.0556248426 | 22.125 | 0.00586718321
| 22.1750011 | 0.0122562051 | 22.1750011 | 0.013448298 | 22.1750011 | 0.090816319 | 22.1750011 | 0.00234693289
| 22.2250004 | 0.0267410278 | 22.2250004 | 0.0190520287 | 22.2250004 | 0.0692474842 | 22.2250004 | 0.029335767
| 22.2750015 | 0.0233983994 | 22.2750015 | 0.0179311633 | 22.2750015 | 0.0533545017 | 22.2750015 | 0.0375498831
| 22.3250008 | 0.018941462 | 22.3250008 | 0.016810298 | 22.3250008 | 0.061300993 | 22.3250008 | 0.0199484825
| 22.375 | 0.0133705139 | 22.375 | 0.0190520287 | 22.375 | 0.113520026 | 22.375 | 0.0117342174
| 22.4250011 | 0.0122565031 | 22.4250011 | 0.0179311633 | 22.4250011 | 0.111249685 | 22.4250011 | 0.0246420503
| 22.4750004 | 0.0289693475 | 22.4750004 | 0.0246554613 | 22.4750004 | 0.0181633234 | 22.4750004 | 0.0269889832
| 22.5250015 | 0.0222840905 | 22.5250015 | 0.036983192 | 22.5250015 | 0.0227043033 | 22.5250015 | 0.00352025032
| 22.5750008 | 0.00668525696 | 22.5750008 | 0.0347414613 | 22.5750008 | 0.0544896722 | 22.5750008 | 0.00704064965
| 22.625 | 0.00557094812 | 22.625 | 0.033620894 | 22.625 | 0.13281852 | 22.625 | 0.0117343664
| 22.6750011 | 0.0178271532 | 22.6750011 | 0.0212934613 | 22.6750011 | 0.114655495 | 22.6750011 | 0.0129078329
| 22.7250004 | 0.0367689133 | 22.7250004 | 0.0145691633 | 22.7250004 | 0.241798162 | 22.7250004 | 0.050457716
| 22.7750015 | 0.0334262848 | 22.7750015 | 0.0358623266 | 22.7750015 | 0.247474313 | 22.7750015 | 0.050457567
| 22.8250008 | 0.0200554729 | 22.8250008 | 0.0257760286 | 22.8250008 | 0.0692474842 | 22.8250008 | 0.0176014006
| 22.875 | 0.0233981013 | 22.875 | 0.020172596 | 22.875 | 0.0976273417 | 22.875 | 0.0117343664
| 22.9250011 | 0.0200557709 | 22.9250011 | 0.020172596 | 22.9250011 | 0.0976273417 | 22.9250011 | 0.00469371676
| 22.9750004 | 0.0133705139 | 22.9750004 | 0.016810596 | 22.9750004 | 0.0658416748 | 22.9750004 | 0.0352029502
| 23.0250015 | 0.0200557709 | 23.0250015 | 0.0212934613 | 23.0250015 | 0.133953989 | 23.0250015 | 0.0340296328
| 23.0750008 | 0.0233983994 | 23.0750008 | 0.0325000286 | 23.0750008 | 0.124872327 | 23.0750008 | 0.0328561664
| 23.125 | 0.0222840905 | 23.125 | 0.314916372 | 23.125 | 0.0181633234 | 23.125 | 0.0363764167
| 23.1750011 | 0.0133705139 | 23.1750011 | 0.296985507 | 23.1750011 | 0.0420024991 | 23.1750011 | 0.100915283
| 23.2250004 | 0.00668525696 | 23.2250004 | 0.016810596 | 23.2250004 | 0.0578951836 | 23.2250004 | 0.100915283
| 23.2750015 | 0.032311976 | 23.2750015 | 0.0481900573 | 23.2750015 | 0.0454080105 | 23.2750015 | 0.0164280832
| 23.3250008 | 0.109192133 | 23.3250008 | 0.0470691919 | 23.3250008 | 0.0317856669 | 23.3250008 | 0.0140811503
| 23.375 | 0.173816085 | 23.375 | 0.0179311633 | 23.375 | 0.0215691328 | 23.375 | 0.0281624496
| 23.4250011 | 0.0991643965 | 23.4250011 | 0.0145691633 | 23.4250011 | 0.0488138199 | 23.4250011 | 0.0574983656
| 23.4750004 | 0.0133705139 | 23.4750004 | 0.010086298 | 23.4750004 | 0.0374615192 | 23.4750004 | 0.0727528334
| 23.5250015 | 0.0222840905 | 23.5250015 | 0.0156897306 | 23.5250015 | 0.0272446871 | 23.5250015 | 0.0481106341
| 23.5750008 | 0.0245125592 | 23.5750008 | 0.0246554613 | 23.5750008 | 0.0420024991 | 23.5750008 | 0.0352029502
| 23.625 | 0.0111420453 | 23.625 | 0.036983192 | 23.625 | 0.0499489903 | 23.625 | 0.0340296328
| 23.6750011 | 0.0100278854 | 23.6750011 | 0.0224137306 | 23.6750011 | 0.0363266468 | 23.6750011 | 0.0082141161
| 23.7250004 | 0.0311978161 | 23.7250004 | 0.00560343266 | 23.7250004 | 0.0170281529 | 23.7250004 | 0.0199483335
| 23.7750015 | 0.0345402956 | 23.7750015 | 0.00784516335 | 23.7750015 | 0.258826017 | 23.7750015 | 0.0187748671
| 23.8250008 | 0.018941462 | 23.8250008 | 0.023534894 | 23.8250008 | 0.648200631 | 23.8250008 | 0.0117343664
| 23.875 | 0.0155989826 | 23.875 | 0.0291380286 | 23.875 | 0.424565822 | 23.875 | 0.0129078329
| 23.9250011 | 0.0200557709 | 23.9250011 | 0.0212931633 | 23.9250011 | 0.0715176761 | 23.9250011 | 0.0117343664
| 23.9750004 | 0.0178273022 | 23.9750004 | 0.0212931633 | 23.9750004 | 0.0567601621 | 23.9750004 | 0.0187748671
| 24.0250015 | 0.0111420453 | 24.0250015 | 0.0179311633 | 24.0250015 | 0.0124873221 | 24.0250015 | 0.0187748671
| 24.0750008 | 0.00779941678 | 24.0750008 | 0.0212934613 | 24.0750008 | 0.0215688348 | 24.0750008 | 0.0234687328
| 24.125 | 0.00557109714 | 24.125 | 0.0212931633 | 24.125 | 0.0272448361 | 24.125 | 0.0246421993
| 24.1750011 | 0.0200557709 | 24.1750011 | 0.010086298 | 24.1750011 | 0.0204336643 | 24.1750011 | 0.0164280832
| 24.2250004 | 0.025626719 | 24.2250004 | 0.00896573067 | 24.2250004 | 0.0374616683 | 24.2250004 | 0.0117342174
| 24.2750015 | 0.0144846737 | 24.2750015 | 0.00896543264 | 24.2750015 | 0.0408673286 | 24.2750015 | 0.00821396708
| 24.3250008 | 0.0278551877 | 24.3250008 | 0.00784486532 | 24.3250008 | 0.014757663 | 24.3250008 | 0.00234693289
| 24.375 | 0.0378829241 | 24.375 | 0.0112071633 | 24.375 | 0.0102168322 | 24.375 | 0.00469371676
| 24.4250011 | 0.0300835073 | 24.4250011 | 0.0179311633 | 24.4250011 | 0.0306504965 | 24.4250011 | 0.00586718321
| 24.4750004 | 0.0501392782 | 24.4750004 | 0.0224140286 | 24.4750004 | 0.0249743462 | 24.4750004 | 0.00586718321
| 24.5250015 | 0.0501392782 | 24.5250015 | 0.0224140286 | 24.5250015 | 0.00454083085 | 24.5250015 | 0.0152546167
| 24.5750008 | 0.318662971 | 24.5750008 | 0.0358623266 | 24.5750008 | 0.00340566039 | 24.5750008 | 0.0187750161
| 24.625 | 0.307520926 | 24.625 | 0.0291383266 | 24.625 | 0.0113520026 | 24.625 | 0.0129078329
| 24.6750011 | 0.00334262848 | 24.6750011 | 0.0280174613 | 24.6750011 | 0.0420024991 | 24.6750011 | 0.0117342174
| 24.7250004 | 0.120334178 | 24.7250004 | 0.0302585959 | 24.7250004 | 0.0510840118 | 24.7250004 | 0.0164280832
| 24.7750015 | 0.124791116 | 24.7750015 | 0.0381037593 | 24.7750015 | 0.0510841608 | 24.7750015 | 0.0164280832
| 24.8250008 | 0.00891372561 | 24.8250008 | 0.030258894 | 24.8250008 | 0.0351913273 | 24.8250008 | 0.0117342174
| 24.875 | 0.00557094812 | 24.875 | 0.00784486532 | 24.875 | 0.0136223435 | 24.875 | 0.0316826999
| 24.9250011 | 0.0111420453 | 24.9250011 | 0.023534894 | 24.9250011 | 0.0306504965 | 24.9250011 | 0.0316826999
| 24.9750004 | 0.00891372561 | 24.9750004 | 0.0212934613 | 24.9750004 | 0.796912313 | 24.9750004 | 0.00469371676
| 25.0250015 | 0 | 25.0250015 | 0.013448298 | 25.0250015 | 0.777613819 | 25.0250015 | 0.0246421993
| 25.0750008 | 0.0211699307 | 25.0750008 | 0.0212931633 | 25.0750008 | 0.0113520026 | 25.0750008 | 0.0269889832
| 25.125 | 0.0278551877 | 25.125 | 0.0179311633 | 25.125 | 0.0261096656 | 25.125 | 0.00469371676
| 25.1750011 | 0.0089135766 | 25.1750011 | 0.026896894 | 25.1750011 | 0.0283800811 | 25.1750011 | 0.00938743353
| 25.2250004 | 0.00334247947 | 25.2250004 | 0.0313797593 | 25.2250004 | 0.013622418 | 25.2250004 | 0.0199483335
| 25.2750015 | 0.00779941678 | 25.2750015 | 0.016810298 | 25.2750015 | 0.00794641674 | 25.2750015 | 0.0129078329
| 25.3250008 | 0.0947076082 | 25.3250008 | 0.00784486532 | 25.3250008 | 0.0249744207 | 25.3250008 | 0.0129078329
| 25.375 | 0.104735494 | 25.375 | 0.00896573067 | 25.375 | 0.497218728 | 25.375 | 0.0187750161
| 25.4250011 | 0.0167131424 | 25.4250011 | 0.0145688653 | 25.4250011 | 0.480190724 | 25.4250011 | 0.00704050064
| 25.4750004 | 0.0267408788 | 25.4750004 | 0.0347414613 | 25.4750004 | 0 | 25.4750004 | 0.00117331743
| 25.5250015 | 0.0289693475 | 25.5250015 | 0.0313797593 | 25.5250015 | 0.449540228 | 25.5250015 | 0.00234693289
| 25.5750008 | 0.0122562051 | 25.5750008 | 0.0123277307 | 25.5750008 | 0.449540228 | 25.5750008 | 0.0129078329
| 25.625 | 0.0211699307 | 25.625 | 0.00896543264 | 25.625 | 0 | 25.625 | 0.0258155167
| 25.6750011 | 0.0111421943 | 25.6750011 | 0.010086298 | 25.6750011 | 0 | 25.6750011 | 0.0187748671
| 25.7250004 | 0.0144846737 | 25.7250004 | 0.0156900287 | 25.7250004 | 0 | 25.7250004 | 0.00586718321
| 25.7750015 | 0.0200556219 | 25.7750015 | 0.010086298 | 25.7750015 | 0 | 25.7750015 | 0.00234693289
| 25.8250008 | 0.0111420453 | 25.8250008 | 0.144570172 | 25.8250008 | 0 | 25.8250008 | 0.606665075
| 25.875 | 0.187186599 | 25.875 | 0.14793247 | 25.875 | 0 | 25.875 | 0.606665075
| 25.9250011 | 0.187186599 | 25.9250011 | 0.0325003266 | 25.9250011 | 0 | 25.9250011 | 0.00234685838
| 25.9750004 | 0.0144846737 | 25.9750004 | 0.0347417593 | 25.9750004 | 0 | 25.9750004 | 0.00234685838
| 26.0250015 | 0.0233982503 | 26.0250015 | 0.0112068653 | 26.0250015 | 0 | 26.0250015 | 0.0258155167
| 26.0750008 | 0.0646239519 | 26.0750008 | 0.0179311633 | 26.0750008 | 0 | 26.0750008 | 0.0269889832
| 26.125 | 0.0523677468 | 26.125 | 0.0437071919 | 26.125 | 0 | 26.125 | 0.00117346644
| 26.1750011 | 0.0100278854 | 26.1750011 | 0.0661212206 | 26.1750011 | 0 | 26.1750011 | 0
| 26.2250004 | 0.0334261358 | 26.2250004 | 0.0425866246 | 26.2250004 | 0 | 26.2250004 | 0.00821404159
| 26.2750015 | 0.025626719 | 26.2750015 | 0.010086298 | 26.2750015 | 0 | 26.2750015 | 0.0176014751
| 26.3250008 | 0.0668524206 | 26.3250008 | 0.016810596 | 26.3250008 | 0 | 26.3250008 | 0.00938743353
| 26.375 | 0.0713092834 | 26.375 | 0.020172596 | 26.375 | 0 | 26.375 | 0.0340295583
| 26.4250011 | 0.0334262103 | 26.4250011 | 0.0123277307 | 26.4250011 | 0 | 26.4250011 | 0.0504576415
| 26.4750004 | 0.0289693475 | 26.4750004 | 0.137845874 | 26.4750004 | 0 | 26.4750004 | 0.0164280832
| 26.5250015 | 0.00111415982 | 26.5250015 | 0.140087306 | 26.5250015 | 0 | 26.5250015 | 0
| 26.5750008 | 0.0133704394 | 26.5750008 | 0.00896573067 | 26.5750008 | 0 | 26.5750008 | 0
| 26.625 | 0.022284165 | 26.625 | 0.00896543264 | 26.625 | 0 | 26.625 | 0.0316826999
| 26.6750011 | 0.0155989081 | 26.6750011 | 0.0190517306 | 26.6750011 | 0 | 26.6750011 | 0.0316826999
| 26.7250004 | 0.00557102263 | 26.7250004 | 0.026896894 | 26.7250004 | 0 | 26.7250004 | 0.721661568
| 26.7750015 | 0.304178208 | 26.7750015 | 0.0246554613 | 26.7750015 | 0 | 26.7750015 | 0.721661568
| 26.8250008 | 0.314206094 | 26.8250008 | 0.0325003266 | 26.8250008 | 0 | 26.8250008 | 0
| 26.875 | 0.0100278854 | 26.875 | 0.0347417593 | 26.875 | 0 | 26.875 | 0
| 26.9250011 | 0.00222839415 | 26.9250011 | 0.0156897306 | 26.9250011 | 0 | 26.9250011 | 0
| 26.9750004 | 0.0334262103 | 26.9750004 | 0.00336199999 | 26.9750004 | 0 | 26.9750004 | 0
| 27.0250015 | 0.0334262103 | 27.0250015 | 0.013448298 | 27.0250015 | 0 | 27.0250015 | 0
| 27.0750008 | 0.00334262848 | 27.0750008 | 0.036983192 | 27.0750008 | 0 | 27.0750008 | 0
| 27.125 | 0.00779941678 | 27.125 | 0.0257763267 | 27.125 | 0 | 27.125 | 0
| 27.1750011 | 0.032311976 | 27.1750011 | 0.0224140286 | 27.1750011 | 0 | 27.1750011 | 0
| 27.2250004 | 0.0534819067 | 27.2250004 | 0.223019123 | 27.2250004 | 0 | 27.2250004 | 0
| 27.2750015 | 0.0278551131 | 27.2750015 | 0.206208527 | 27.2750015 | 0 | 27.2750015 | 0
| 27.3250008 | 0 | 27.3250008 | 0.00672399998 | 27.3250008 | 0 | 27.3250008 | 0
| 27.375 | 0.00891365111 | 27.375 | 0.00448286533 | 27.375 | 0 | 27.375 | 0
| 27.4250011 | 0.0111420453 | 27.4250011 | 0.0179314613 | 27.4250011 | 0 | 27.4250011 | 0
| 27.4750004 | 0.0300835818 | 27.4750004 | 0.0459486246 | 27.4750004 | 0 | 27.4750004 | 0
| 27.5250015 | 0.0278551877 | 27.5250015 | 0.0381037593 | 27.5250015 | 0 | 27.5250015 | 0
| 27.5750008 | 0 | 27.5750008 | 0.0145691633 | 27.5750008 | 0 | 27.5750008 | 0
| 27.625 | 0.0100278854 | 27.625 | 0.016810298 | 27.625 | 0 | 27.625 | 0
| 27.6750011 | 0.0144846737 | 27.6750011 | 0.0156897306 | 27.6750011 | 0 | 27.6750011 | 0
| 27.7250004 | 0.0245124847 | 27.7250004 | 0.0123277307 | 27.7250004 | 0 | 27.7250004 | 0
| 27.7750015 | 0.0289693475 | 27.7750015 | 0.0156897306 | 27.7750015 | 0 | 27.7750015 | 0
| 27.8250008 | 0.00891365111 | 27.8250008 | 0.0179311633 | 27.8250008 | 0 | 27.8250008 | 0
| 27.875 | 0.00557102263 | 27.875 | 0.0112071633 | 27.875 | 0 | 27.875 | 0
| 27.9250011 | 0.112534836 | 27.9250011 | 0.00784486532 | 27.9250011 | 0 | 27.9250011 | 0
| 27.9750004 | 0.133704767 | 27.9750004 | 0.00784486532 | 27.9750004 | 0 | 27.9750004 | 0
| 28.0250015 | 0.532590508 | 28.0250015 | 0.00560373068 | 28.0250015 | 0 | 28.0250015 | 0
| 28.0750008 | 0.50584954 | 28.0750008 | 0.00224143267 | 28.0750008 | 0 | 28.0750008 | 0
| 28.125 | 0 | 28.125 | 0.0123274326 | 28.125 | 0 | 28.125 | 0
| 28.1750011 | 0 | 28.1750011 | 0.0190517306 | 28.1750011 | 0 | 28.1750011 | 0
| 28.2250004 | 0 | 28.2250004 | 0.006724298 | 28.2250004 | 0 | 28.2250004 | 0
| 28.2750015 | 0 | 28.2750015 | 0.00560343266 | 28.2750015 | 0 | 28.2750015 | 0
| 28.3250008 | 0 | 28.3250008 | 0.0145691633 | 28.3250008 | 0 | 28.3250008 | 0
| 28.375 | 0 | 28.375 | 0.0190520287 | 28.375 | 0 | 28.375 | 0
| 28.4250011 | 0 | 28.4250011 | 0.0179311633 | 28.4250011 | 0 | 28.4250011 | 0
| 28.4750004 | 0 | 28.4750004 | 0.010086298 | 28.4750004 | 0 | 28.4750004 | 0
| 28.5250015 | 0 | 28.5250015 | 0.020172596 | 28.5250015 | 0 | 28.5250015 | 0
| 28.5750008 | 0 | 28.5750008 | 0.0179311633 | 28.5750008 | 0 | 28.5750008 | 0
| 28.625 | 0 | 28.625 | 0.030258894 | 28.625 | 0 | 28.625 | 0
| 28.6750011 | 0 | 28.6750011 | 0.033620894 | 28.6750011 | 0 | 28.6750011 | 0
| 28.7250004 | 0 | 28.7250004 | 0.00560343266 | 28.7250004 | 0 | 28.7250004 | 0
| 28.7750015 | 0 | 28.7750015 | 0.00560343266 | 28.7750015 | 0 | 28.7750015 | 0
| 28.8250008 | 0 | 28.8250008 | 0.00560343266 | 28.8250008 | 0 | 28.8250008 | 0
| 28.875 | 0 | 28.875 | 0.00448286533 | 28.875 | 0 | 28.875 | 0
| 28.9250011 | 0 | 28.9250011 | 0.00896573067 | 28.9250011 | 0 | 28.9250011 | 0
| 28.9750004 | 0 | 28.9750004 | 0.006724298 | 28.9750004 | 0 | 28.9750004 | 0
| 29.0250015 | 0 | 29.0250015 | 0.0112068653 | 29.0250015 | 0 | 29.0250015 | 0
| 29.0750008 | 0 | 29.0750008 | 0.020172596 | 29.0750008 | 0 | 29.0750008 | 0
| 29.125 | 0 | 29.125 | 0.0145691633 | 29.125 | 0 | 29.125 | 0
| 29.1750011 | 0 | 29.1750011 | 0.0145690143 | 29.1750011 | 0 | 29.1750011 | 0
| 29.2250004 | 0 | 29.2250004 | 0.0123277307 | 29.2250004 | 0 | 29.2250004 | 0
| 29.2750015 | 0 | 29.2750015 | 0.020172596 | 29.2750015 | 0 | 29.2750015 | 0
| 29.3250008 | 0 | 29.3250008 | 0.0257760286 | 29.3250008 | 0 | 29.3250008 | 0
| 29.375 | 0 | 29.375 | 0.0313796103 | 29.375 | 0 | 29.375 | 0
| 29.4250011 | 0 | 29.4250011 | 0.0325003266 | 29.4250011 | 0 | 29.4250011 | 0
| 29.4750004 | 0 | 29.4750004 | 0.0112070143 | 29.4750004 | 0 | 29.4750004 | 0
| 29.5250015 | 0 | 29.5250015 | 0.00896558166 | 29.5250015 | 0 | 29.5250015 | 0
| 29.5750008 | 0 | 29.5750008 | 0.016810447 | 29.5750008 | 0 | 29.5750008 | 0
| 29.625 | 0 | 29.625 | 0.0112070143 | 29.625 | 0 | 29.625 | 0
| 29.6750011 | 0 | 29.6750011 | 0.00672414899 | 29.6750011 | 0 | 29.6750011 | 0
| 29.7250004 | 0 | 29.7250004 | 0.00784486532 | 29.7250004 | 0 | 29.7250004 | 0
| 29.7750015 | 0 | 29.7750015 | 0.026896894 | 29.7750015 | 0 | 29.7750015 | 0
| 29.8250008 | 0 | 29.8250008 | 0.023534745 | 29.8250008 | 0 | 29.8250008 | 0
| 29.875 | 0 | 29.875 | 0.0190518796 | 29.875 | 0 | 29.875 | 0
|  |  | 29.9250011 | 0.0131636858
|  |  | 29.9750004 | 0.00109702349
|  |  | 30.0250015 | 0.0109697878
|  |  | 30.0750008 | 0.0131636858
|  |  | 30.125 | 0.00438794494
|  |  | 30.1750011 | 0.0065818429
|  |  | 30.2250004 | 0.0197453797
|  |  | 30.2750015 | 0.0219394267
|  |  | 30.3250008 | 0.0153577328
|  |  | 30.375 | 0.00987276435
|  |  | 30.4250011 | 0.0120666623
|  |  | 30.4750004 | 0.0186485052
|  |  | 30.5250015 | 0.00877574086
|  |  | 30.5750008 | 0.00548481941
|  |  | 30.625 | 0.0230364501
|  |  | 30.6750011 | 0.0362001359
|  |  | 30.7250004 | 0.0197455287
|  |  | 30.7750015 | 0.0175516307
|  |  | 30.8250008 | 0.0186485052
|  |  | 30.875 | 0.0208424032
|  |  | 30.9250011 | 0.0362001359
|  |  | 30.9750004 | 0.0581395626
|  |  | 31.0250015 | 0.0416848063
|  |  | 31.0750008 | 0.00219389796
|  |  | 31.125 | 0.0208425522
|  |  | 31.1750011 | 0.403685868
|  |  | 31.2250004 | 0.39271608
|  |  | 31.2750015 | 0.0230363756
|  |  | 31.3250008 | 0.0142606348
|  |  | 31.375 | 0
|  |  | 31.4250011 | 0
|  |  | 31.4750004 | 0.00329092145
|  |  | 31.5250015 | 0.0383940339
|  |  | 31.5750008 | 0.0372970849
|  |  | 31.625 | 0.0109697133
|  |  | 31.6750011 | 0.0449758768
|  |  | 31.7250004 | 0.0570426136
|  |  | 31.7750015 | 0.0208424777
|  |  | 31.8250008 | 0
|  |  | 31.875 | 0.0109697133
|  |  | 31.9250011 | 0.0109697133
|  |  | 31.9750004 | 0
|  |  | 32.0249977 | 0
|  |  | 32.0750008 | 0
|  |  | 32.125 | 0
|  |  | 32.1749992 | 0
|  |  | 32.2249985 | 0.738262355
|  |  | 32.2749977 | 0.738262355
|  |  | 32.3250008 | 0
|  |  | 32.375 | 0
|  |  | 32.4249992 | 0
|  |  | 32.4749985 | 0
|  |  | 32.5249977 | 0
|  |  | 32.5750008 | 0
|  |  | 32.625 | 0
|  |  | 32.6749992 | 0
|  |  | 32.7249985 | 0
|  |  | 32.7749977 | 0
|  |  | 32.8250008 | 0
|  |  | 32.875 | 0

## g(r)
Obtained using VMD (https://www.ks.uiuc.edu/Research/vmd/)
| C400 |  |  | C500 |  |  | C600 |  |  | C700
| r (Å) | g(r) | Integral g(r) | r (Å) | g(r) | Integral g(r) | r (Å) | g(r) | Integral g(r) | r (Å) | g(r) | Integral g(r)
| 0.05 | 0 | 0 | 0.05 | 0 | 0 | 0.05 | 0 | 0 | 0.05 | 0 | 0
| 0.15 | 0 | 0 | 0.15 | 0 | 0 | 0.15 | 0 | 0 | 0.15 | 0 | 0
| 0.25 | 0 | 0 | 0.25 | 0 | 0 | 0.25 | 0 | 0 | 0.25 | 0 | 0
| 0.35 | 0 | 0 | 0.35 | 0 | 0 | 0.35 | 0 | 0 | 0.35 | 0 | 0
| 0.45 | 0 | 0 | 0.45 | 0 | 0 | 0.45 | 0 | 0 | 0.45 | 0 | 0
| 0.55 | 0 | 0 | 0.55 | 0 | 0 | 0.55 | 0 | 0 | 0.55 | 0 | 0
| 0.65 | 0 | 0 | 0.65 | 0 | 0 | 0.65 | 0 | 0 | 0.65 | 0 | 0
| 0.75 | 0 | 0 | 0.75 | 0 | 0 | 0.75 | 0 | 0 | 0.75 | 0 | 0
| 0.85 | 0 | 0 | 0.85 | 0 | 0 | 0.85 | 0 | 0 | 0.85 | 0 | 0
| 0.95 | 0 | 0 | 0.95 | 0 | 0 | 0.95 | 0 | 0 | 0.95 | 0 | 0
| 1.05 | 0 | 0 | 1.05 | 0 | 0 | 1.05 | 0 | 0 | 1.05 | 0 | 0
| 1.15 | 0.02376311 | 0.0009472438 | 1.15 | 0.01592671 | 0.0005078478 | 1.15 | 0.006966627 | 0.0003043966 | 1.15 | 0.01129438 | 0.0006268937
| 1.25 | 1.450771 | 0.06930667 | 1.25 | 0.5594314 | 0.0216449 | 1.25 | 0.4428253 | 0.02321024 | 1.25 | 0.7695326 | 0.05112169
| 1.35 | 4.869822 | 0.3369294 | 1.35 | 7.603739 | 0.3563526 | 1.35 | 5.290075 | 0.3423321 | 1.35 | 4.580303 | 0.4016747
| 1.45 | 22.38852 | 1.756269 | 1.45 | 32.11641 | 1.987788 | 1.45 | 27.05074 | 2.224797 | 1.45 | 21.58346 | 2.307297
| 1.55 | 5.363077 | 2.144744 | 1.55 | 6.616037 | 2.371827 | 1.55 | 3.475698 | 2.501189 | 1.55 | 2.30955 | 2.540278
| 1.65 | 0.754578 | 2.206683 | 1.65 | 0.4491477 | 2.40135 | 1.65 | 0.2309857 | 2.522002 | 1.65 | 0.2667837 | 2.570772
| 1.75 | 0.2407867 | 2.228917 | 1.75 | 0.09869507 | 2.408661 | 1.75 | 0.07355077 | 2.52946 | 1.75 | 0.07797352 | 2.580802
| 1.85 | 0.149742 | 2.244363 | 1.85 | 0.06127153 | 2.413699 | 1.85 | 0.03799743 | 2.533759 | 1.85 | 0.04477154 | 2.587235
| 1.95 | 0.09869777 | 2.255677 | 1.95 | 0.04262516 | 2.417637 | 1.95 | 0.03232784 | 2.537831 | 1.95 | 0.02975594 | 2.591982
| 2.05 | 0.1914743 | 2.279937 | 2.05 | 0.06537292 | 2.424269 | 2.05 | 0.04707243 | 2.544375 | 2.05 | 0.03060263 | 2.597385
| 2.15 | 0.07457948 | 2.29033 | 2.15 | 0.03473308 | 2.42812 | 2.15 | 0.0417735 | 2.550768 | 2.15 | 0.06451587 | 2.609908
| 2.25 | 0.3747056 | 2.347507 | 2.25 | 0.2512599 | 2.458843 | 2.25 | 0.1853097 | 2.581816 | 2.25 | 0.3014233 | 2.67397
| 2.35 | 1.738458 | 2.636916 | 2.35 | 2.038601 | 2.730715 | 2.35 | 1.227303 | 2.80608 | 2.35 | 1.246693 | 2.962998
| 2.45 | 8.171428 | 4.115511 | 2.45 | 12.07949 | 4.481922 | 2.45 | 9.560644 | 4.705059 | 2.45 | 7.278597 | 4.797185
| 2.55 | 8.176871 | 5.718248 | 2.55 | 11.79561 | 6.334697 | 2.55 | 9.669828 | 6.785724 | 2.55 | 7.512172 | 6.847919
| 2.65 | 1.614182 | 6.059939 | 2.65 | 1.655184 | 6.615425 | 2.65 | 1.123615 | 7.04682 | 2.65 | 1.241272 | 7.213845
| 2.75 | 1.245228 | 6.343823 | 2.75 | 1.321639 | 6.856801 | 2.75 | 0.7682749 | 7.239046 | 2.75 | 0.8653904 | 7.488589
| 2.85 | 3.442956 | 7.186791 | 2.85 | 4.981366 | 7.834063 | 2.85 | 4.221268 | 8.373571 | 2.85 | 2.837519 | 8.456214
| 2.95 | 2.213656 | 7.767478 | 2.95 | 3.103269 | 8.486347 | 2.95 | 2.478133 | 9.087191 | 2.95 | 2.161789 | 9.245951
| 3.05 | 1.008494 | 8.05023 | 3.05 | 1.15841 | 8.746727 | 3.05 | 0.8415452 | 9.346232 | 3.05 | 0.8515267 | 9.578518 | Figure 12. Radial distribution function g(r) and the integral g(r).
| 3.15 | 0.9411393 | 8.331746 | 3.15 | 1.066263 | 9.002534 | 3.15 | 0.8695882 | 9.631756 | 3.15 | 0.8350322 | 9.9264
| 3.25 | 1.023338 | 8.657545 | 3.25 | 1.284234 | 9.331224 | 3.25 | 1.083447 | 10.01046 | 3.25 | 0.9838803 | 10.36264
| 3.35 | 1.060624 | 9.016287 | 3.35 | 1.562132 | 9.75604 | 3.35 | 1.230653 | 10.46744 | 3.35 | 1.141043 | 10.9002
| 3.45 | 1.166913 | 9.434943 | 3.45 | 1.706699 | 10.24819 | 3.45 | 1.314657 | 10.98522 | 3.45 | 1.268857 | 11.53422 | The RDF follows the trend for carbonaceous structures, with an initial peak around 1.54 Å, indicative of sp3 and sp2 carbons, followed by the second nearest neighbor at roughly 2.7 and 2.9 Å, and the third nearest neighbor near 3.9 Å. After 5 Å, the structure is a dense disordered system with local variation in the position of the particles. | The integration of the first peak indicates a coordination number of two, signifying that each carbon atom is bonded to at least two other carbon atoms at 1.54 Å; as anticipated, the relative proportion of carbon sp2 bonds is higher in C700 and C600 than in C500 and C400. The diffused signals presented for C400, C500, and C600 are associated with structural disorder and local deviations from the average structure.
| 3.55 | 1.342701 | 9.945007 | 3.55 | 1.909505 | 10.83127 | 3.55 | 1.47104 | 11.59865 | 3.55 | 1.424234 | 12.28773
| 3.65 | 1.657599 | 10.61066 | 3.65 | 2.439071 | 11.61827 | 3.65 | 1.847044 | 12.41291 | 3.65 | 1.773963 | 13.27985
| 3.75 | 3.175374 | 11.95669 | 3.75 | 4.767005 | 13.23934 | 3.75 | 3.729019 | 14.14794 | 3.75 | 3.391875 | 15.28212
| 3.85 | 4.278257 | 13.8681 | 3.85 | 6.414617 | 15.53814 | 3.85 | 5.568168 | 16.87883 | 3.85 | 4.326481 | 17.97425
| 3.95 | 1.644375 | 14.64136 | 3.95 | 2.431888 | 16.45694 | 3.95 | 1.78374 | 17.79975 | 3.95 | 1.858327 | 19.19143
| 4.05 | 1.401991 | 15.33459 | 4.05 | 1.950159 | 17.23127 | 4.05 | 1.495477 | 18.61138 | 4.05 | 1.472719 | 20.20546
| 4.15 | 1.576435 | 16.15298 | 4.15 | 2.230877 | 18.16081 | 4.15 | 1.666013 | 19.56072 | 4.15 | 1.602106 | 21.36378
| 4.25 | 2.429219 | 17.47554 | 4.25 | 3.590528 | 19.7286 | 4.25 | 2.706529 | 21.17836 | 4.25 | 2.492451 | 23.25364
| 4.35 | 3.41132 | 19.42118 | 4.35 | 5.166836 | 22.09327 | 4.35 | 4.539701 | 24.02066 | 4.35 | 3.363603 | 25.92546
| 4.45 | 1.608493 | 20.38121 | 4.45 | 2.382813 | 23.23552 | 4.45 | 1.83086 | 25.22036 | 4.45 | 1.861872 | 27.4732
| 4.55 | 1.366755 | 21.23407 | 4.55 | 2.005852 | 24.24162 | 4.55 | 1.561408 | 26.28986 | 4.55 | 1.479835 | 28.75927
| 4.65 | 1.316896 | 22.09236 | 4.65 | 1.930653 | 25.25294 | 4.65 | 1.480189 | 27.34882 | 4.65 | 1.419407 | 30.04763
| 4.75 | 1.437035 | 23.06968 | 4.75 | 1.999091 | 26.34522 | 4.75 | 1.521545 | 28.48468 | 4.75 | 1.450857 | 31.42177
| 4.85 | 1.692524 | 24.26968 | 4.85 | 2.351501 | 27.68346 | 4.85 | 1.732598 | 29.83319 | 4.85 | 1.642776 | 33.04388
| 4.95 | 2.624548 | 26.20805 | 4.95 | 3.783838 | 29.92557 | 4.95 | 3.077444 | 32.32806 | 4.95 | 2.546756 | 35.66343
| 5.05 | 2.547882 | 28.16664 | 5.05 | 3.728461 | 32.22463 | 5.05 | 2.986491 | 34.8482 | 5.05 | 2.62325 | 38.47172
| 5.15 | 2.423195 | 30.1037 | 5.15 | 3.550639 | 34.50172 | 5.15 | 2.928392 | 37.41796 | 5.15 | 2.42664 | 41.17347
| 5.25 | 2.066986 | 31.82081 | 5.25 | 3.129474 | 36.58778 | 5.25 | 2.652279 | 39.83677 | 5.25 | 2.214383 | 43.73557
| 5.35 | 1.387174 | 33.01763 | 5.35 | 1.997578 | 37.97191 | 5.35 | 1.601635 | 41.3535 | 5.35 | 1.488704 | 45.52426
| 5.45 | 1.298961 | 34.18074 | 5.45 | 1.806724 | 39.27022 | 5.45 | 1.43189 | 42.7608 | 5.45 | 1.312424 | 47.16072
| 5.55 | 1.288881 | 35.3774 | 5.55 | 1.786288 | 40.60106 | 5.55 | 1.385225 | 44.17259 | 5.55 | 1.268159 | 48.80045
| 5.65 | 1.334925 | 36.66186 | 5.65 | 1.91501 | 42.0794 | 5.65 | 1.496566 | 45.75336 | 5.65 | 1.363693 | 50.62785
| 5.75 | 1.627636 | 38.28386 | 5.75 | 2.356546 | 43.96383 | 5.75 | 1.977178 | 47.91629 | 5.75 | 1.644252 | 52.90989
| 5.85 | 1.369027 | 39.69599 | 5.85 | 1.972691 | 45.5973 | 5.85 | 1.585099 | 49.71113 | 5.85 | 1.445515 | 54.98654
| 5.95 | 1.235256 | 41.01402 | 5.95 | 1.723333 | 47.07347 | 5.95 | 1.372043 | 51.3183 | 5.95 | 1.252972 | 56.84859
| 6.05 | 1.287587 | 42.43463 | 6.05 | 1.797375 | 48.66431 | 6.05 | 1.430688 | 53.05093 | 6.05 | 1.285407 | 58.82368
| 6.15 | 1.411252 | 44.04355 | 6.15 | 1.992555 | 50.48743 | 6.15 | 1.56372 | 55.00771 | 6.15 | 1.421492 | 61.0806
| 6.25 | 1.896861 | 46.27686 | 6.25 | 2.730846 | 53.06775 | 6.25 | 2.327258 | 58.01549 | 6.25 | 1.878356 | 64.16077
| 6.35 | 1.649249 | 48.28125 | 6.35 | 2.418521 | 55.42618 | 6.35 | 2.000518 | 60.6847 | 6.35 | 1.787796 | 67.18678
| 6.45 | 1.577282 | 50.25915 | 6.45 | 2.283394 | 57.72419 | 6.45 | 1.779164 | 63.13403 | 6.45 | 1.610825 | 69.99994
| 6.55 | 2.136978 | 53.02263 | 6.55 | 3.210845 | 61.0551 | 6.55 | 2.688711 | 66.95074 | 6.55 | 2.187192 | 73.93888
| 6.65 | 2.006487 | 55.69712 | 6.65 | 3.144648 | 64.41916 | 6.65 | 2.79267 | 71.03685 | 6.65 | 2.278914 | 78.1694
| 6.75 | 1.345934 | 57.54551 | 6.75 | 2.106432 | 66.74096 | 6.75 | 1.708628 | 73.61269 | 6.75 | 1.606254 | 81.24144
| 6.85 | 1.278279 | 59.35337 | 6.85 | 1.914529 | 68.91454 | 6.85 | 1.545424 | 76.01206 | 6.85 | 1.430093 | 84.05835
| 6.95 | 1.251362 | 61.17511 | 6.95 | 1.875415 | 71.10696 | 6.95 | 1.508616 | 78.42284 | 6.95 | 1.390976 | 86.87876
| 7.05 | 1.293542 | 63.11301 | 7.05 | 1.905988 | 73.3992 | 7.05 | 1.545392 | 80.96452 | 7.05 | 1.411106 | 89.82292
| 7.15 | 1.435357 | 65.32493 | 7.15 | 2.095402 | 75.9905 | 7.15 | 1.731169 | 83.893 | 7.15 | 1.528629 | 93.10339
| 7.25 | 1.445532 | 67.61513 | 7.25 | 2.143705 | 78.71524 | 7.25 | 1.764392 | 86.96144 | 7.25 | 1.562411 | 96.55073
| 7.35 | 1.41609 | 69.92093 | 7.35 | 2.119442 | 81.48559 | 7.35 | 1.681952 | 89.96766 | 7.35 | 1.540576 | 100.0443
| 7.45 | 1.669022 | 72.71312 | 7.45 | 2.479743 | 84.81531 | 7.45 | 2.077495 | 93.7827 | 7.45 | 1.744201 | 104.1081
| 7.55 | 1.673393 | 75.58829 | 7.55 | 2.524487 | 88.29536 | 7.55 | 2.152544 | 97.84263 | 7.55 | 1.837792 | 108.5055
| 7.65 | 1.496116 | 78.22747 | 7.65 | 2.305475 | 91.5588 | 7.65 | 1.997942 | 101.7114 | 7.65 | 1.704748 | 112.6933
| 7.75 | 1.302243 | 80.58487 | 7.75 | 1.979058 | 94.43393 | 7.75 | 1.621546 | 104.934 | 7.75 | 1.464167 | 116.3849
| 7.85 | 1.290967 | 82.98261 | 7.85 | 1.948418 | 97.33823 | 7.85 | 1.571438 | 108.1381 | 7.85 | 1.402409 | 120.0127
| 7.95 | 1.393385 | 85.63707 | 7.95 | 2.099131 | 100.5471 | 7.95 | 1.700455 | 111.694 | 7.95 | 1.504294 | 124.0037
| 8.05 | 1.408353 | 88.38782 | 8.05 | 2.132886 | 103.8918 | 8.05 | 1.843476 | 115.6466 | 8.05 | 1.569486 | 128.2731
| 8.15 | 1.24559 | 90.88149 | 8.15 | 1.873003 | 106.9029 | 8.15 | 1.545667 | 119.0436 | 8.15 | 1.395439 | 132.164
| 8.25 | 1.214884 | 93.37403 | 8.25 | 1.794242 | 109.8588 | 8.25 | 1.472565 | 122.3599 | 8.25 | 1.311761 | 135.912
| 8.35 | 1.239394 | 95.97877 | 8.35 | 1.805803 | 112.9058 | 8.35 | 1.47225 | 125.7562 | 8.35 | 1.303131 | 139.7261
| 8.45 | 1.272535 | 98.71743 | 8.45 | 1.876277 | 116.1473 | 8.45 | 1.511854 | 129.328 | 8.45 | 1.324061 | 143.6948
| 8.55 | 1.389921 | 101.78 | 8.55 | 2.046396 | 119.7647 | 8.55 | 1.671434 | 133.3706 | 8.55 | 1.431923 | 148.0889
| 8.65 | 1.499429 | 105.1616 | 8.65 | 2.211812 | 123.7684 | 8.65 | 1.886166 | 138.0401 | 8.65 | 1.580238 | 153.0523
| 8.75 | 1.486863 | 108.593 | 8.75 | 2.232524 | 127.9031 | 8.75 | 1.88622 | 142.8184 | 8.75 | 1.598932 | 158.191
| 8.85 | 1.422263 | 111.9507 | 8.85 | 2.14089 | 131.9582 | 8.85 | 1.760723 | 147.381 | 8.85 | 1.534268 | 163.2354
| 8.95 | 1.493991 | 115.5577 | 8.95 | 2.233808 | 136.2868 | 8.95 | 1.938656 | 152.5193 | 8.95 | 1.601949 | 168.622
| 9.05 | 1.380909 | 118.9667 | 9.05 | 2.088404 | 140.4248 | 9.05 | 1.80817 | 157.4192 | 9.05 | 1.558335 | 173.9797
| 9.15 | 1.22669 | 122.0621 | 9.15 | 1.843097 | 144.1581 | 9.15 | 1.523867 | 161.6403 | 9.15 | 1.356605 | 178.7475
| 9.25 | 1.235035 | 125.2473 | 9.25 | 1.817276 | 147.9196 | 9.25 | 1.483833 | 165.8411 | 9.25 | 1.303917 | 183.431
| 9.35 | 1.296361 | 128.6634 | 9.35 | 1.879086 | 151.8929 | 9.35 | 1.581745 | 170.4165 | 9.35 | 1.346633 | 188.373
| 9.45 | 1.274998 | 132.0954 | 9.45 | 1.894514 | 155.9855 | 9.45 | 1.638183 | 175.2569 | 9.45 | 1.391232 | 193.5884
| 9.55 | 1.215533 | 135.437 | 9.55 | 1.796419 | 159.9487 | 9.55 | 1.508481 | 179.809 | 9.55 | 1.330064 | 198.6807
| 9.65 | 1.211667 | 138.8381 | 9.65 | 1.775414 | 163.9486 | 9.65 | 1.487967 | 184.3936 | 9.65 | 1.28842 | 203.7172
| 9.75 | 1.215391 | 142.3207 | 9.75 | 1.804141 | 168.097 | 9.75 | 1.484449 | 189.0625 | 9.75 | 1.29266 | 208.8755
| 9.85 | 1.26793 | 146.0287 | 9.85 | 1.886003 | 172.5228 | 9.85 | 1.549709 | 194.0373 | 9.85 | 1.336073 | 214.3171
| 9.95 | 1.352796 | 150.0656 | 9.95 | 2.009324 | 177.3349 | 9.95 | 1.709516 | 199.6371 | 9.95 | 1.439421 | 220.2991
| 10.05 | 1.341597 | 154.1499 | 10.05 | 2.015117 | 182.2592 | 10.05 | 1.756815 | 205.5081 | 10.05 | 1.492528 | 226.6271

## Coordiantion
Data obtained using the XYZ files in OVITO. Coordination calculated based on the partial RDFs for Carbon with a curoff radius of 4 (https://www.ovito.org/manual/reference/pipelines/modifiers/coordination_analysis.html)
| C400 |  | C500 |  | C600 |  | C700 |  | Closeness of coordination neighbors for C700 Model
| Coordination | Count | Coordination | Count | Coordination | Count | Coordination | Count | High
| 0.105 | 0 | 0.105 | 0 | 0.105 | 0 | 0.1125 | 0
| 0.175 | 0 | 0.175 | 0 | 0.175 | 0 | 0.1875 | 0
| 0.245 | 0 | 0.245 | 0 | 0.245 | 0 | 0.2625 | 0
| 0.315 | 0 | 0.315 | 0 | 0.315 | 0 | 0.3375 | 0
| 0.385 | 0 | 0.385 | 0 | 0.385 | 0 | 0.4125 | 0
| 0.455 | 0 | 0.455 | 0 | 0.455 | 0 | 0.4875 | 0 | Low
| 0.525 | 0 | 0.525 | 0 | 0.525 | 0 | 0.5625 | 0
| 0.595 | 0 | 0.595 | 0 | 0.595 | 0 | 0.6375 | 0
| 0.665 | 0 | 0.665 | 0 | 0.665 | 0 | 0.7125 | 0
| 0.735 | 0 | 0.735 | 0 | 0.735 | 0 | 0.7875 | 0
| 0.805 | 0 | 0.805 | 0 | 0.805 | 0 | 0.8625 | 0
| 0.875 | 0 | 0.875 | 0 | 0.875 | 0 | 0.9375 | 0
| 0.945 | 0 | 0.945 | 0 | 0.945 | 0 | 1.0125 | 63
| 1.015 | 279 | 1.015 | 115 | 1.015 | 100 | 1.0875 | 0
| 1.085 | 0 | 1.085 | 0 | 1.085 | 0 | 1.1625 | 0
| 1.155 | 0 | 1.155 | 0 | 1.155 | 0 | 1.2375 | 0
| 1.225 | 0 | 1.225 | 0 | 1.225 | 0 | 1.3125 | 0
| 1.295 | 0 | 1.295 | 0 | 1.295 | 0 | 1.3875 | 0
| 1.365 | 0 | 1.365 | 0 | 1.365 | 0 | 1.4625 | 0
| 1.435 | 0 | 1.435 | 0 | 1.435 | 0 | 1.5375 | 0
| 1.505 | 0 | 1.505 | 0 | 1.505 | 0 | 1.6125 | 0
| 1.575 | 0 | 1.575 | 0 | 1.575 | 0 | 1.6875 | 0
| 1.645 | 0 | 1.645 | 0 | 1.645 | 0 | 1.7625 | 0
| 1.715 | 0 | 1.715 | 0 | 1.715 | 0 | 1.8375 | 0
| 1.785 | 0 | 1.785 | 0 | 1.785 | 0 | 1.9125 | 0
| 1.855 | 0 | 1.855 | 0 | 1.855 | 0 | 1.9875 | 145
| 1.925 | 0 | 1.925 | 0 | 1.925 | 0 | 2.0625 | 0
| 1.995 | 394 | 1.995 | 219 | 1.995 | 148 | 2.1375 | 0
| 2.065 | 0 | 2.065 | 0 | 2.065 | 0 | 2.2125 | 0
| 2.135 | 0 | 2.135 | 0 | 2.135 | 0 | 2.2875 | 0 |  | Figure 12. Coordination analysis for C700.
| 2.205 | 0 | 2.205 | 0 | 2.205 | 0 | 2.3625 | 0
| 2.275 | 0 | 2.275 | 0 | 2.275 | 0 | 2.4375 | 0
| 2.345 | 0 | 2.345 | 0 | 2.345 | 0 | 2.5125 | 0
| 2.415 | 0 | 2.415 | 0 | 2.415 | 0 | 2.5875 | 0
| 2.485 | 0 | 2.485 | 0 | 2.485 | 0 | 2.6625 | 0
| 2.555 | 0 | 2.555 | 0 | 2.555 | 0 | 2.7375 | 0
| 2.625 | 0 | 2.625 | 0 | 2.625 | 0 | 2.8125 | 0
| 2.695 | 0 | 2.695 | 0 | 2.695 | 0 | 2.8875 | 0
| 2.765 | 0 | 2.765 | 0 | 2.765 | 0 | 2.9625 | 0
| 2.835 | 0 | 2.835 | 0 | 2.835 | 0 | 3.0375 | 157
| 2.905 | 0 | 2.905 | 0 | 2.905 | 0 | 3.1125 | 0
| 2.975 | 401 | 2.975 | 251 | 2.975 | 171 | 3.1875 | 0
| 3.045 | 0 | 3.045 | 0 | 3.045 | 0 | 3.2625 | 0
| 3.115 | 0 | 3.115 | 0 | 3.115 | 0 | 3.3375 | 0
| 3.185 | 0 | 3.185 | 0 | 3.185 | 0 | 3.4125 | 0
| 3.255 | 0 | 3.255 | 0 | 3.255 | 0 | 3.4875 | 0
| 3.325 | 0 | 3.325 | 0 | 3.325 | 0 | 3.5625 | 0
| 3.395 | 0 | 3.395 | 0 | 3.395 | 0 | 3.6375 | 0
| 3.465 | 0 | 3.465 | 0 | 3.465 | 0 | 3.7125 | 0
| 3.535 | 0 | 3.535 | 0 | 3.535 | 0 | 3.7875 | 0
| 3.605 | 0 | 3.605 | 0 | 3.605 | 0 | 3.8625 | 0
| 3.675 | 0 | 3.675 | 0 | 3.675 | 0 | 3.9375 | 0
| 3.745 | 0 | 3.745 | 0 | 3.745 | 0 | 4.0125 | 231
| 3.815 | 0 | 3.815 | 0 | 3.815 | 0 | 4.0875 | 0
| 3.885 | 0 | 3.885 | 0 | 3.885 | 0 | 4.1625 | 0
| 3.955 | 0 | 3.955 | 0 | 3.955 | 0 | 4.2375 | 0
| 4.025 | 435 | 4.025 | 374 | 4.025 | 199 | 4.3125 | 0 |  | The coordination number reveals the count of molecules within the vicinity of each coordination sphere. The distance between each peak correspong to a carbon bond. Besides, a coordination number of 12 signifies the ideal packing of hard spheres. | This is similar to the tendency observed in LDI-FTICR-MS where each peak was separated by ~24 m/z (two carbon atoms)
| 4.095 | 0 | 4.095 | 0 | 4.095 | 0 | 4.3875 | 0
| 4.165 | 0 | 4.165 | 0 | 4.165 | 0 | 4.4625 | 0
| 4.235 | 0 | 4.235 | 0 | 4.235 | 0 | 4.5375 | 0
| 4.305 | 0 | 4.305 | 0 | 4.305 | 0 | 4.6125 | 0
| 4.375 | 0 | 4.375 | 0 | 4.375 | 0 | 4.6875 | 0
| 4.445 | 0 | 4.445 | 0 | 4.445 | 0 | 4.7625 | 0
| 4.515 | 0 | 4.515 | 0 | 4.515 | 0 | 4.8375 | 0
| 4.585 | 0 | 4.585 | 0 | 4.585 | 0 | 4.9125 | 0
| 4.655 | 0 | 4.655 | 0 | 4.655 | 0 | 4.9875 | 360
| 4.725 | 0 | 4.725 | 0 | 4.725 | 0 | 5.0625 | 0
| 4.795 | 0 | 4.795 | 0 | 4.795 | 0 | 5.1375 | 0
| 4.865 | 0 | 4.865 | 0 | 4.865 | 0 | 5.2125 | 0
| 4.935 | 0 | 4.935 | 0 | 4.935 | 0 | 5.2875 | 0
| 5.005 | 529 | 5.005 | 522 | 5.005 | 439 | 5.3625 | 0
| 5.075 | 0 | 5.075 | 0 | 5.075 | 0 | 5.4375 | 0
| 5.145 | 0 | 5.145 | 0 | 5.145 | 0 | 5.5125 | 0
| 5.215 | 0 | 5.215 | 0 | 5.215 | 0 | 5.5875 | 0
| 5.285 | 0 | 5.285 | 0 | 5.285 | 0 | 5.6625 | 0
| 5.355 | 0 | 5.355 | 0 | 5.355 | 0 | 5.7375 | 0
| 5.425 | 0 | 5.425 | 0 | 5.425 | 0 | 5.8125 | 0
| 5.495 | 0 | 5.495 | 0 | 5.495 | 0 | 5.8875 | 0
| 5.565 | 0 | 5.565 | 0 | 5.565 | 0 | 5.9625 | 0
| 5.635 | 0 | 5.635 | 0 | 5.635 | 0 | 6.0375 | 671
| 5.705 | 0 | 5.705 | 0 | 5.705 | 0 | 6.1125 | 0
| 5.775 | 0 | 5.775 | 0 | 5.775 | 0 | 6.1875 | 0
| 5.845 | 0 | 5.845 | 0 | 5.845 | 0 | 6.2625 | 0
| 5.915 | 0 | 5.915 | 0 | 5.915 | 0 | 6.3375 | 0
| 5.985 | 616 | 5.985 | 671 | 5.985 | 762 | 6.4125 | 0
| 6.055 | 0 | 6.055 | 0 | 6.055 | 0 | 6.4875 | 0
| 6.125 | 0 | 6.125 | 0 | 6.125 | 0 | 6.5625 | 0
| 6.195 | 0 | 6.195 | 0 | 6.195 | 0 | 6.6375 | 0
| 6.265 | 0 | 6.265 | 0 | 6.265 | 0 | 6.7125 | 0
| 6.335 | 0 | 6.335 | 0 | 6.335 | 0 | 6.7875 | 0
| 6.405 | 0 | 6.405 | 0 | 6.405 | 0 | 6.8625 | 0
| 6.475 | 0 | 6.475 | 0 | 6.475 | 0 | 6.9375 | 0
| 6.545 | 0 | 6.545 | 0 | 6.545 | 0 | 7.0125 | 795
| 6.615 | 0 | 6.615 | 0 | 6.615 | 0 | 7.0875 | 0
| 6.685 | 0 | 6.685 | 0 | 6.685 | 0 | 7.1625 | 0
| 6.755 | 0 | 6.755 | 0 | 6.755 | 0 | 7.2375 | 0
| 6.825 | 0 | 6.825 | 0 | 6.825 | 0 | 7.3125 | 0
| 6.895 | 0 | 6.895 | 0 | 6.895 | 0 | 7.3875 | 0
| 6.965 | 667 | 6.965 | 757 | 6.965 | 800 | 7.4625 | 0
| 7.035 | 0 | 7.035 | 0 | 7.035 | 0 | 7.5375 | 0
| 7.105 | 0 | 7.105 | 0 | 7.105 | 0 | 7.6125 | 0
| 7.175 | 0 | 7.175 | 0 | 7.175 | 0 | 7.6875 | 0
| 7.245 | 0 | 7.245 | 0 | 7.245 | 0 | 7.7625 | 0
| 7.315 | 0 | 7.315 | 0 | 7.315 | 0 | 7.8375 | 0
| 7.385 | 0 | 7.385 | 0 | 7.385 | 0 | 7.9125 | 0
| 7.455 | 0 | 7.455 | 0 | 7.455 | 0 | 7.9875 | 726
| 7.525 | 0 | 7.525 | 0 | 7.525 | 0 | 8.0625 | 0
| 7.595 | 0 | 7.595 | 0 | 7.595 | 0 | 8.1375 | 0
| 7.665 | 0 | 7.665 | 0 | 7.665 | 0 | 8.2125 | 0
| 7.735 | 0 | 7.735 | 0 | 7.735 | 0 | 8.2875 | 0
| 7.805 | 0 | 7.805 | 0 | 7.805 | 0 | 8.3625 | 0
| 7.875 | 0 | 7.875 | 0 | 7.875 | 0 | 8.4375 | 0
| 7.945 | 0 | 7.945 | 0 | 7.945 | 0 | 8.5125 | 0
| 8.015 | 619 | 8.015 | 793 | 8.015 | 704 | 8.5875 | 0
| 8.085 | 0 | 8.085 | 0 | 8.085 | 0 | 8.6625 | 0
| 8.155 | 0 | 8.155 | 0 | 8.155 | 0 | 8.7375 | 0
| 8.225 | 0 | 8.225 | 0 | 8.225 | 0 | 8.8125 | 0
| 8.295 | 0 | 8.295 | 0 | 8.295 | 0 | 8.8875 | 0
| 8.365 | 0 | 8.365 | 0 | 8.365 | 0 | 8.9625 | 0
| 8.435 | 0 | 8.435 | 0 | 8.435 | 0 | 9.0375 | 882
| 8.505 | 0 | 8.505 | 0 | 8.505 | 0 | 9.1125 | 0
| 8.575 | 0 | 8.575 | 0 | 8.575 | 0 | 9.1875 | 0
| 8.645 | 0 | 8.645 | 0 | 8.645 | 0 | 9.2625 | 0
| 8.715 | 0 | 8.715 | 0 | 8.715 | 0 | 9.3375 | 0
| 8.785 | 0 | 8.785 | 0 | 8.785 | 0 | 9.4125 | 0
| 8.855 | 0 | 8.855 | 0 | 8.855 | 0 | 9.4875 | 0
| 8.925 | 0 | 8.925 | 0 | 8.925 | 0 | 9.5625 | 0
| 8.995 | 599 | 8.995 | 717 | 8.995 | 877 | 9.6375 | 0
| 9.065 | 0 | 9.065 | 0 | 9.065 | 0 | 9.7125 | 0
| 9.135 | 0 | 9.135 | 0 | 9.135 | 0 | 9.7875 | 0
| 9.205 | 0 | 9.205 | 0 | 9.205 | 0 | 9.8625 | 0
| 9.275 | 0 | 9.275 | 0 | 9.275 | 0 | 9.9375 | 0
| 9.345 | 0 | 9.345 | 0 | 9.345 | 0 | 10.0125 | 742
| 9.415 | 0 | 9.415 | 0 | 9.415 | 0 | 10.0875 | 0
| 9.485 | 0 | 9.485 | 0 | 9.485 | 0 | 10.1625 | 0
| 9.555 | 0 | 9.555 | 0 | 9.555 | 0 | 10.2375 | 0
| 9.625 | 0 | 9.625 | 0 | 9.625 | 0 | 10.3125 | 0
| 9.695 | 0 | 9.695 | 0 | 9.695 | 0 | 10.3875 | 0
| 9.765 | 0 | 9.765 | 0 | 9.765 | 0 | 10.4625 | 0
| 9.835 | 0 | 9.835 | 0 | 9.835 | 0 | 10.5375 | 0
| 9.905 | 0 | 9.905 | 0 | 9.905 | 0 | 10.6125 | 0
| 9.975 | 460 | 9.975 | 520 | 9.975 | 473 | 10.6875 | 0
| 10.045 | 0 | 10.045 | 0 | 10.045 | 0 | 10.7625 | 0
| 10.115 | 0 | 10.115 | 0 | 10.115 | 0 | 10.8375 | 0
| 10.185 | 0 | 10.185 | 0 | 10.185 | 0 | 10.9125 | 0
| 10.255 | 0 | 10.255 | 0 | 10.255 | 0 | 10.9875 | 793
| 10.325 | 0 | 10.325 | 0 | 10.325 | 0 | 11.0625 | 0
| 10.395 | 0 | 10.395 | 0 | 10.395 | 0 | 11.1375 | 0
| 10.465 | 0 | 10.465 | 0 | 10.465 | 0 | 11.2125 | 0
| 10.535 | 0 | 10.535 | 0 | 10.535 | 0 | 11.2875 | 0
| 10.605 | 0 | 10.605 | 0 | 10.605 | 0 | 11.3625 | 0
| 10.675 | 0 | 10.675 | 0 | 10.675 | 0 | 11.4375 | 0
| 10.745 | 0 | 10.745 | 0 | 10.745 | 0 | 11.5125 | 0
| 10.815 | 0 | 10.815 | 0 | 10.815 | 0 | 11.5875 | 0
| 10.885 | 0 | 10.885 | 0 | 10.885 | 0 | 11.6625 | 0
| 10.955 | 0 | 10.955 | 0 | 10.955 | 0 | 11.7375 | 0
| 11.025 | 588 | 11.025 | 677 | 11.025 | 722 | 11.8125 | 0
| 11.095 | 0 | 11.095 | 0 | 11.095 | 0 | 11.8875 | 0
| 11.165 | 0 | 11.165 | 0 | 11.165 | 0 | 11.9625 | 0
| 11.235 | 0 | 11.235 | 0 | 11.235 | 0 | 12.0375 | 1969
| 11.305 | 0 | 11.305 | 0 | 11.305 | 0 | 12.1125 | 0
| 11.375 | 0 | 11.375 | 0 | 11.375 | 0 | 12.1875 | 0
| 11.445 | 0 | 11.445 | 0 | 11.445 | 0 | 12.2625 | 0
| 11.515 | 0 | 11.515 | 0 | 11.515 | 0 | 12.3375 | 0
| 11.585 | 0 | 11.585 | 0 | 11.585 | 0 | 12.4125 | 0
| 11.655 | 0 | 11.655 | 0 | 11.655 | 0 | 12.4875 | 0
| 11.725 | 0 | 11.725 | 0 | 11.725 | 0 | 12.5625 | 0
| 11.795 | 0 | 11.795 | 0 | 11.795 | 0 | 12.6375 | 0
| 11.865 | 0 | 11.865 | 0 | 11.865 | 0 | 12.7125 | 0
| 11.935 | 0 | 11.935 | 0 | 11.935 | 0 | 12.7875 | 0
| 12.005 | 930 | 12.005 | 1286 | 12.005 | 2060 | 12.8625 | 0
| 12.075 | 0 | 12.075 | 0 | 12.075 | 0 | 12.9375 | 0
| 12.145 | 0 | 12.145 | 0 | 12.145 | 0 | 13.0125 | 214
| 12.215 | 0 | 12.215 | 0 | 12.215 | 0 | 13.0875 | 0
| 12.285 | 0 | 12.285 | 0 | 12.285 | 0 | 13.1625 | 0
| 12.355 | 0 | 12.355 | 0 | 12.355 | 0 | 13.2375 | 0
| 12.425 | 0 | 12.425 | 0 | 12.425 | 0 | 13.3125 | 0
| 12.495 | 0 | 12.495 | 0 | 12.495 | 0 | 13.3875 | 0
| 12.565 | 0 | 12.565 | 0 | 12.565 | 0 | 13.4625 | 0
| 12.635 | 0 | 12.635 | 0 | 12.635 | 0 | 13.5375 | 0
| 12.705 | 0 | 12.705 | 0 | 12.705 | 0 | 13.6125 | 0
| 12.775 | 0 | 12.775 | 0 | 12.775 | 0 | 13.6875 | 0
| 12.845 | 0 | 12.845 | 0 | 12.845 | 0 | 13.7625 | 0
| 12.915 | 0 | 12.915 | 0 | 12.915 | 0 | 13.8375 | 0
| 12.985 | 79 | 12.985 | 131 | 12.985 | 181 | 13.9125 | 0
| 13.055 | 0 | 13.055 | 0 | 13.055 | 0 | 13.9875 | 28
| 13.125 | 0 | 13.125 | 0 | 13.125 | 0 | 14.0625 | 0
| 13.195 | 0 | 13.195 | 0 | 13.195 | 0 | 14.1375 | 0
| 13.265 | 0 | 13.265 | 0 | 13.265 | 0 | 14.2125 | 0
| 13.335 | 0 | 13.335 | 0 | 13.335 | 0 | 14.2875 | 0
| 13.405 | 0 | 13.405 | 0 | 13.405 | 0 | 14.3625 | 0
| 13.475 | 0 | 13.475 | 0 | 13.475 | 0 | 14.4375 | 0
| 13.545 | 0 | 13.545 | 0 | 13.545 | 0 | 14.5125 | 0
| 13.615 | 0 | 13.615 | 0 | 13.615 | 0 | 14.5875 | 0
| 13.685 | 0 | 13.685 | 0 | 13.685 | 0 | 14.6625 | 0
| 13.755 | 0 | 13.755 | 0 | 13.755 | 0 | 14.7375 | 0
| 13.825 | 0 | 13.825 | 0 | 13.825 | 0 | 14.8125 | 0
| 13.895 | 0 | 13.895 | 0 | 13.895 | 0 | 14.8875 | 0
| 13.965 | 4 | 13.965 | 12 | 13.965 | 11 | 14.9625 | 2
| 13.965 | 4

## Cluster_Analysis
Data obtained using the XYZ files in OVITO (https://www.ovito.org/manual/reference/pipelines/modifiers/cluster_analysis.html)
Cluster size based on number of bonds
| C400 | C500 | C600 | C700 |  |  | % of lone atom-pairs after compression:
| Cluster size | Cluster size | Cluster size | Cluster size |  |  | C700 | 0.4143126
| 950 | 655 | 1657 | 1782 | Cluster identifier |  | C600 | 0.4519978
| 902 | 589 | 917 | 1471 | 1 |  | C500 | 0.2626673
| 590 | 527 | 603 | 909 |  |  | C400 | 1.427546
| 533 | 518 | 502 | 887
| 460 | 468 | 408 | 526
| 389 | 355 | 400 | 410
| 334 | 321 | 336 | 350
| 322 | 315 | 334 | 338 | 137
| 302 | 304 | 315 | 328
| 299 | 286 | 282 | 300
| 277 | 278 | 274 | 240
| 274 | 256 | 247 | 223
| 270 | 229 | 245 | 216
| 265 | 216 | 232 | 209
| 261 | 215 | 215 | 207
| 260 | 212 | 208 | 192
| 258 | 207 | 206 | 181
| 240 | 192 | 204 | 144
| 235 | 191 | 197 | 142
| 222 | 189 | 193 | 133
| 218 | 180 | 187 | 119
| 183 | 166 | 183 | 114
| 177 | 162 | 170 | 113 |  | C700 Model
| 164 | 153 | 140 | 108
| 164 | 146 | 134 | 104
| 164 | 143 | 133 | 101
| 163 | 141 | 132 | 100
| 157 | 141 | 129 | 94
| 154 | 134 | 129 | 78
| 137 | 132 | 125 | 64
| 135 | 127 | 125 | 43 |  | Figure 13. Cluster Analisis for C700. Cluster analysis using bond-based mode: two particles are considered connected if there exists a bond between them. Particles not connected to any other particle will each form a single-particle cluster by itself.
| 134 | 124 | 116 | 43
| 128 | 123 | 100 | 37
| 115 | 122 | 96 | 28
| 111 | 122 | 95 | 27
| 111 | 119 | 92 | 24
| 108 | 115 | 84 | 22
| 102 | 108 | 82 | 16
| 83 | 107 | 76 | 16
| 82 | 107 | 68 | 15
| 77 | 107 | 60 | 14
| 75 | 106 | 56 | 13
| 71 | 106 | 52 | 7
| 56 | 106 | 48 | 6
| 51 | 105 | 45 | 6
| 46 | 105 | 36 | 5
| 45 | 104 | 25 | 5
| 42 | 104 | 24 | 4
| 42 | 101 | 24 | 4
| 40 | 94 | 24 | 4
| 35 | 93 | 23 | 4
| 34 | 93 | 20 | 4
| 34 | 87 | 20 | 4
| 27 | 84 | 18 | 4
| 25 | 83 | 16 | 4
| 23 | 80 | 12 | 4
| 23 | 74 | 12 | 4
| 22 | 69 | 11 | 3
| 21 | 64 | 9 | 3
| 21 | 61 | 8 | 3
| 20 | 60 | 7 | 3
| 20 | 56 | 6 | 3
| 17 | 52 | 6 | 3
| 17 | 50 | 6 | 2
| 16 | 48 | 5 | 2
| 15 | 45 | 5 | 2
| 15 | 41 | 4 | 2
| 15 | 39 | 4 | 2
| 14 | 39 | 4 | 2
| 14 | 38 | 4 | 2
| 14 | 38 | 4 | 2
| 14 | 33 | 3 | 2
| 14 | 30 | 3 | 2
| 14 | 27 | 3 | 2
| 13 | 19 | 3 | 1
| 13 | 14 | 3 | 1
| 13 | 13 | 3 | 1
| 13 | 12 | 3 | 1
| 13 | 10 | 3 | 1
| 12 | 9 | 3 | 1
| 12 | 8 | 3 | 1
| 12 | 8 | 3 | 1
| 12 | 5 | 2 | 1
| 11 | 5 | 2 | 1
| 11 | 4 | 2 | 1
| 11 | 4 | 2 | 1
| 11 | 4 | 2 | 1
| 10 | 4 | 2 | 1
| 10 | 4 | 2 | 1
| 10 | 4 | 2 | 1
| 9 | 3 | 2 | 1
| 9 | 3 | 2 | 1
| 9 | 3 | 1 | 1
| 9 | 3 | 1 | 1
| 9 | 3 | 1 | 1
| 8 | 3 | 1 | 1
| 8 | 3 | 1 | 1
| 8 | 2 | 1 | 1
| 8 | 2 | 1 | 1
| 8 | 2 | 1 | 1
| 8 | 2 | 1 | 1
| 8 | 2 | 1
| 8 | 2 | 1
| 8 | 1 | 1
| 8 | 1 | 1
| 8 | 1 | 1
| 8 | 1 | 1
| 8 | 1 | 1
| 8 | 1 | 1
| 7 | 1 | 1
| 7 | 1 | 1
| 7 | 1 | 1
| 7 | 1 | 1
| 7 | 1 | 1
| 7 | 1 | 1
| 7 | 1 | 1
| 7 | 1 | 1
| 7 | 1 | 1
| 7 | 1 | 1
| 7 | 1 | 1
| 7 | 1 | 1
| 7 | 1 | 1
| 6 | 1 | 1
| 6 | 1 | 1
| 6 | 1 | 1
| 6 | 1 | 1
| 6 | 1 | 1
| 6 | 1 | 1
| 6 |  | 1
| 6 |  | 1
| 5 |  | 1
| 5 |  | 1
5
5
5
5
5
5
5
5
5
5
5
5
5
5
5
5
5
5
5
5
5
5
5
5
5
5
5
5
5
5
4
4
4
4
4
4
4
4
4
4
4
4
4
4
4
4
4
4
4
4
3
3
3
3
3
3
3
3
3
3
3
3
3
3
3
3
3
3
3
3
3
3
3
3
3
2
2
2
2
2
2
2
2
2
2
2
2
2
2
2
2
2
2
2
2
2
2
2
2
2
2
2
2
2
2
2
2
2
2
2
2
2
2
2
2
2
2
2
2
2
2
2
2
2
2
2
2
2
2
2
2
2
2
2
2
2
2
2
2
2
2
2
2
2
2
2
2
2
2
2
2
2
2
2
2
2
2
2
2
2
2
2
2
2
2
2
2
2
2
2
2
2
2
2
2
1
1
1
1
1
1
1
1
1
1
1
1
1
1
1
1
1
1
1
1
1
1
1
1
1
1
1
1
1
1
1
1
1
1
1
1
1
1
1
1
1
1
1
1
1
1
1
1
1
1
1
1
1
1
1
1
1
1
1
1
1
1
1
1
1
1
1
1
1
1
1
1
1
1
1
1
1
1
1

## References
Reference | Title | doi
Smith, M. et al., 2016a | Structural analysis of char by Raman spectroscopy: Improving band assignments through computational calculations from first principles | https://doi.org/10.1016/j.carbon.2016.01.031
Smith, M. et al., 2016b | Improving the deconvolution and interpretation of XPS spectra from chars by ab initio calculations | https://doi.org/10.1016/j.carbon.2016.09.012
Smith, M. et al., 2017a | Effect of pyrolysis temperature on aromatic cluster size of cellulose char by quantitative multi cross-polarization 13C NMR with long range dipolar dephasing | https://doi.org/10.1016/j.carbon.2017.01.078
Smith, M. et al., 2017b | Chemical and Morphological Evaluation of Chars Produced from Primary Biomass Constituents: Cellulose, Xylan, and Lignin | https://doi.org/10.1016/J.BIOMBIOE.2017.05.015
Wang, Z. et al., 2014 | Effect of Cellulose Crystallinity on Solid/Liquid Phase Reactions Responsible for the Formation of Carbonaceous Residues during Pyrolysis | https://doi.org/10.1021/IE4014259